## Batch summary
batch | marker | n | median | iqr_lo | iqr_hi | ci95_lo | ci95_hi
Batch_1 | pore_frac_resolved | 7 | 0.1038043 | 0.09145088 | 0.1100716 | 0.08975494 | 0.1107451
Batch_1 | si_frac_total | 7 | 0.05953517 | 0.03806427 | 0.06224112 | 0.03928326 | 0.06613248
Batch_1 | bright_fine_frac | 7 | 0.01253293 | 0.009700734 | 0.04909921 | 0.01074473 | 0.05282129
Batch_1 | si_d50_aw_um | 7 | 2.587903 | 1.892488 | 2.756743 | 1.81614 | 2.948989
Batch_1 | si_d90_aw_um | 7 | 5.45662 | 4.650815 | 5.774494 | 4.452659 | 6.447436
Batch_1 | si_radius_3d_um | 7 | 1.735244 | 1.603123 | 1.890952 | 1.455145 | 1.937301
Batch_1 | si_sv_um_inv | 7 | 0.4254839 | 0.3640214 | 0.735587 | 0.3705565 | 0.8230703
Batch_1 | si_clustering_R | 7 | 0.6767362 | 0.6578874 | 0.6787343 | 0.6314163 | 0.6806998
Batch_1 | gr_radius_eff_um | 7 | 3.107654 | 2.955366 | 3.143041 | 2.895306 | 3.26245
Batch_1 | gr_chord_ratio_xz | 7 | 1.17283 | 1.123307 | 1.209534 | 1.112932 | 1.213838
Batch_1 | pore_anisotropy | 7 | 1.168014 | 1.120749 | 1.210568 | 1.110261 | 1.20721
Batch_1 | crack_frac_v | 7 | 0.0110128 | 0.008924301 | 0.01148599 | 0.009146638 | 0.01204412
Batch_1 | percolation_reach_2d | 7 | 0.01736704 | 0.01362339 | 0.01847761 | 0.01340322 | 0.02979229
Batch_1 | pore_largest_region_frac | 7 | 0.03838174 | 0.03529631 | 0.04969622 | 0.03611447 | 0.05467581
Batch_1 | bruggeman_b_eff | 7 | 1.22861 | 1.179661 | 1.387518 | 1.175401 | 1.383415
Batch_1 | si_pore_dist_mean_um | 7 | 0.4852786 | 0.4612327 | 0.5193805 | 0.4601462 | 0.5198872
Batch_1 | si_lowcoverage_share | 7 | 0.8613861 | 0.7961541 | 0.8749384 | 0.7796908 | 0.8845248
Batch_1 | swelling_budget | 7 | -0.141175 | -0.147393 | -0.09121686 | -0.172563 | -0.08477212
Batch_1 | swelling_deficit_area_frac | 7 | 0.8681319 | 0.8197115 | 0.8956044 | 0.7857069 | 0.9169937
Batch_2 | pore_frac_resolved | 7 | 0.1083368 | 0.09708338 | 0.1173365 | 0.1000828 | 0.1175904
Batch_2 | si_frac_total | 7 | 0.06140556 | 0.05866293 | 0.06851813 | 0.05795743 | 0.06957829
Batch_2 | bright_fine_frac | 7 | 0.01247692 | 0.01217533 | 0.01660463 | 0.01270708 | 0.01724988
Batch_2 | si_d50_aw_um | 7 | 2.673211 | 2.427368 | 2.752443 | 2.380431 | 3.02398
Batch_2 | si_d90_aw_um | 7 | 5.897738 | 4.856089 | 6.217002 | 4.982084 | 6.186901
Batch_2 | si_radius_3d_um | 7 | 1.814592 | 1.758782 | 1.95291 | 1.727759 | 1.998705
Batch_2 | si_sv_um_inv | 7 | 0.481141 | 0.4643656 | 0.534358 | 0.4395778 | 0.5888282
Batch_2 | si_clustering_R | 7 | 0.6927515 | 0.6546076 | 0.6978197 | 0.652094 | 0.6993206
Batch_2 | gr_radius_eff_um | 7 | 2.991196 | 2.867414 | 3.304238 | 2.894703 | 3.215455
Batch_2 | gr_chord_ratio_xz | 7 | 1.162938 | 1.155599 | 1.170145 | 1.140605 | 1.181085
Batch_2 | pore_anisotropy | 7 | 1.151856 | 1.143227 | 1.177367 | 1.133853 | 1.185225
Batch_2 | crack_frac_v | 7 | 0.01551135 | 0.00882401 | 0.01666504 | 0.01050184 | 0.01716393
Batch_2 | percolation_reach_2d | 7 | 0.03005087 | 0.02370324 | 0.03390161 | 0.01999268 | 0.03742924
Batch_2 | pore_largest_region_frac | 7 | 0.05480473 | 0.04074627 | 0.05604712 | 0.04252755 | 0.05657386
Batch_2 | bruggeman_b_eff | 7 | 1.306138 | 1.198818 | 1.341109 | 1.174392 | 1.329093
Batch_2 | si_pore_dist_mean_um | 7 | 0.5346083 | 0.477579 | 0.572659 | 0.4734827 | 0.5817458
Batch_2 | si_lowcoverage_share | 7 | 0.8634538 | 0.837798 | 0.8944281 | 0.8034784 | 0.88973
Batch_2 | swelling_budget | 7 | -0.1525299 | -0.1718747 | -0.1263998 | -0.170172 | -0.1290627
Batch_2 | swelling_deficit_area_frac | 7 | 0.8846154 | 0.7884615 | 0.8990385 | 0.8076923 | 0.8985577
Batch_3 | pore_frac_resolved | 17 | 0.108966 | 0.08932409 | 0.114968 | 0.09329573 | 0.1171532
Batch_3 | si_frac_total | 17 | 0.06033858 | 0.05040328 | 0.06420093 | 0.052097 | 0.06151221
Batch_3 | bright_fine_frac | 17 | 0.01374264 | 0.009790564 | 0.02000273 | 0.01227774 | 0.02097463
Batch_3 | si_d50_aw_um | 17 | 2.528331 | 2.301105 | 2.658734 | 2.307663 | 2.70834
Batch_3 | si_d90_aw_um | 17 | 5.270721 | 4.671033 | 5.755356 | 4.810588 | 5.677716
Batch_3 | si_radius_3d_um | 17 | 1.825078 | 1.697582 | 1.901929 | 1.677815 | 1.906944
Batch_3 | si_sv_um_inv | 17 | 0.3766516 | 0.3325543 | 0.4874862 | 0.3606449 | 0.4880888
Batch_3 | si_clustering_R | 17 | 0.6649339 | 0.6186368 | 0.6946269 | 0.6262844 | 0.6787443
Batch_3 | gr_radius_eff_um | 17 | 3.155661 | 2.963517 | 3.508717 | 3.14629 | 3.749156
Batch_3 | gr_chord_ratio_xz | 17 | 1.196304 | 1.157263 | 1.203387 | 1.171651 | 1.20358
Batch_3 | pore_anisotropy | 17 | 1.188774 | 1.152952 | 1.197671 | 1.164908 | 1.197823
Batch_3 | crack_frac_v | 17 | 0.01322016 | 0.01187997 | 0.01433546 | 0.01158595 | 0.01385063
Batch_3 | percolation_reach_2d | 17 | 0.02290925 | 0.01490015 | 0.04299001 | 0.02016805 | 0.04059196
Batch_3 | pore_largest_region_frac | 17 | 0.05891365 | 0.04857804 | 0.08735195 | 0.05395946 | 0.07866741
Batch_3 | bruggeman_b_eff | 17 | 1.282226 | 1.207352 | 1.350212 | 1.222323 | 1.316141
Batch_3 | si_pore_dist_mean_um | 17 | 0.5674693 | 0.5357647 | 0.6253516 | 0.5591449 | 0.6556667
Batch_3 | si_lowcoverage_share | 17 | 0.9101124 | 0.8721461 | 0.979021 | 0.8817965 | 0.9386101
Batch_3 | swelling_budget | 17 | -0.1446096 | -0.1566886 | -0.1180647 | -0.1476814 | -0.1229374
Batch_3 | swelling_deficit_area_frac | 17 | 0.8653846 | 0.8241758 | 0.9230769 | 0.8128692 | 0.8970964

## Markers (per image)
batch | image_id | h_px | w_px | n_px | pore_frac_resolved | porosity_est | si_frac_total | bright_frac_raw | bright_fine_frac | gr_frac | si_frac_of_solid | si_per_mpx | bright_fine_per_mpx | si_d10_num_um | si_d50_num_um | si_d90_num_um | si_d50_aw_um | si_d90_aw_um | si_dmean_aw_um | si_dmax_um | si_frac_gt3um | si_frac_gt5um | si_radius_3d_um | si_solidity_mean | si_aspect_mean | si_clustering_R | si_nn_dist_um | si_patchiness | si_pore_contact | si_pore_dist_mean_um | si_enclosed_share | si_coverage_mean | si_coverage_p10 | si_lowcoverage_share | si_accessible_frac | si_sv_um_inv | gr_sv_um_inv | gr_radius_eff_um | gr_chord_ratio_xz | pore_d50_um | pore_count_per_mpx | big_void_frac | crack_frac_h | crack_frac_v | round_pore_frac | pore_verticality_aw | pore_chord_h_um | pore_chord_v_um | pore_anisotropy | tau_vertical_proxy | tau_horizontal_proxy | tau_anisotropy | percolation_reach_2d | tau_fdm_vertical | tau_fdm_horizontal | d_eff_vertical | d_eff_horizontal | tau_fdm_anisotropy | pore_spans_vertical | pore_spans_horizontal | pore_largest_region_frac | bruggeman_b_eff | corr_len_pore_um | corr_len_bulk_um | corr_len_si_um | swelling_budget | swelling_budget_min | swelling_deficit_area_frac | img_p1 | img_p50 | img_p99 | si_bulk_contrast | noise_mad | sharpness_lapvar | shading_slope | has_inlens | has_etd_or_se | pore_frac_tile_err | si_frac_tile_err | swelling_budget_tile_err | is_problem_photo
Batch_1 | img_4ih2ggld | 2316 | 6994 | 16198104 | 0.12019 | 0.34519 | 0.03004 | 0.12472 | 0.08051 | 0.75509 | 0.03415 | 44.26444 | 158.96922 | 0.36126 | 0.45748 | 0.94255 | 1.23414 | 3.62818 | 1.64305 | 4.17329 | 0.23526 | 0 | 1.04653 | 0.83324 | 2.00367 | 0.67698 | 1.29518 | 0.21614 | 0.06439 | 0.46187 | 0.37238 | 0.05345 | 0 | 0.70204 | 0.62762 | 1.12728 | 0.85142 | 2.6606 | 1.08592 | 0.21851 | 196.01059 | 0.00546 | 0.04515 | 0.00938 | 0.0602 | 0.39187 | 0.59296 | 0.53445 | 1.10948 | 1.41661 | 1.16071 | 1.22047 | 0.01737 |  |  | 0 | 0 |  | 0 | 0 | 0.04853 | 1.16438 | 0.8 | 0.975 | 0.825 | -0.03944 | -0.22361 | 0.68269 | 0 | 57 | 116 | 1.7787 | 11.97654 | 74.24933 | 0.0025 | 1 | 1 | 0.01663 | 0.00953 | 0.03144 | 1
Batch_1 | img_5n1q8atc | 2316 | 6998 | 16207368 | 0.08839 | 0.31339 | 0.02581 | 0.11892 | 0.08134 | 0.79269 | 0.02831 | 31.03527 | 130.2494 | 0.36258 | 0.46524 | 1.0505 | 1.44393 | 8.09371 | 2.63848 | 8.09371 | 0.22452 | 0.19681 | 1.68056 | 0.83641 | 1.96423 | 0.64188 | 1.47189 | 0.42805 | 0.04312 | 0.5256 | 0.3837 | 0.03771 | 0 | 0.75535 | 0.6163 | 0.92182 | 0.83673 | 2.84211 | 1.0501 | 0.21484 | 232.98046 | 0 | 0.01224 | 0.01139 | 0.06476 | 0.49277 | 0.43026 | 0.4113 | 1.04611 | 1.18686 | 1.09087 | 1.08799 | 0.0148 |  |  | 0 | 0 |  | 0 | 0 | 0.03449 | 1.07061 | 0.575 | 1.025 | 1 | -0.06314 | -0.18975 | 0.8125 | 0 | 59 | 119 | 1.93067 | 11.98497 | 74.77194 | 0.00184 | 1 | 1 | 0.00871 | 0.00957 | 0.02817 | 1
Batch_1 | img_f1vzngrs | 2148 | 6998 | 15031704 | 0.07567 | 0.30067 | 0.08394 | 0.10737 | 0.01769 | 0.81695 | 0.09081 | 34.06134 | 47.03392 | 0.37742 | 0.64328 | 2.13656 | 2.90064 | 5.52582 | 3.04073 | 6.91167 | 0.47958 | 0.11085 | 1.93677 | 0.87952 | 1.81602 | 0.67674 | 1.4816 | 0.14449 | 0.02294 | 0.4288 | 0.32422 | 0.0262 | 0 | 0.83696 | 0.67578 | 0.54936 | 0.7844 | 3.12448 | 1.16069 | 0.23262 | 196.05229 | 0 | 0.02351 | 0.01158 | 0.04059 | 0.44464 | 0.40844 | 0.36081 | 1.13202 | 1.80419 | 1.33637 | 1.35007 | 0.01244 |  |  | 0 | 0 |  | 0 | 0 | 0.03045 | 1.22861 | 0.4 | 1.025 | 1.6 | -0.24105 | -0.55743 | 1 | 0 | 52 | 131 | 2.54747 | 11.06925 | 60.92605 | 0.00121 | 1 | 1 | 0.00714 | 0.02147 | 0.06053 | 0
Batch_1 | img_ffwubibz | 2080 | 6998 | 14555840 | 0.09451 | 0.31951 | 0.04609 | 0.05785 | 0.00955 | 0.84764 | 0.0509 | 17.31264 | 24.11403 | 0.38925 | 0.79262 | 2.27804 | 2.61284 | 5.44487 | 2.72433 | 5.44487 | 0.40244 | 0.11281 | 1.73524 | 0.88945 | 1.71367 | 0.58106 | 1.80211 | 0.09732 | 0.01222 | 0.48528 | 0.46032 | 0.01751 | 0 | 0.87975 | 0.53968 | 0.2775 | 0.71709 | 3.54614 | 1.22803 | 0.24592 | 123.4556 | 0 | 0.03752 | 0.00791 | 0.04908 | 0.40847 | 0.58172 | 0.47694 | 1.21969 | 3.026 | 1.49997 | 2.01738 | 0.04798 |  |  | 0 | 0 |  | 0 | 0 | 0.0361 | 1.46937 | 0.575 | 0.9 | 1.45 | -0.11929 | -0.38479 | 0.86813 | 0 | 59 | 128 | 2.28696 | 10.6042 | 55.6667 | -0.00093 | 1 | 1 | 0.01061 | 0.01344 | 0.03911 | 0
Batch_1 | img_fzrt2k6r | 2156 | 6998 | 15087688 | 0.1053 | 0.3303 | 0.05954 | 0.07576 | 0.01253 | 0.81895 | 0.06654 | 22.26981 | 26.31285 | 0.38986 | 0.88736 | 2.4543 | 2.34105 | 3.85676 | 2.39532 | 5.19353 | 0.30868 | 0.03773 | 1.52568 | 0.88436 | 1.91254 | 0.67389 | 1.83425 | 0.38439 | 0.00485 | 0.55282 | 0.41667 | 0.00898 | 0 | 0.9322 | 0.58333 | 0.36117 | 0.77709 | 3.1616 | 1.19104 | 0.23937 | 134.08284 | 0.00505 | 0.0356 | 0.00847 | 0.05618 | 0.40817 | 0.59181 | 0.49258 | 1.20144 | 2.91607 | 1.37826 | 2.11576 | 0.01868 |  |  | 0 | 0 |  | 0 | 0 | 0.05086 | 1.47546 | 0.6 | 0.85 | 1.45 | -0.1433 | -0.40427 | 0.86813 | 0 | 62 | 131 | 2.19076 | 10.98739 | 60.68645 | 0.00216 | 1 | 1 | 0.0108 | 0.01489 | 0.04307 | 0
Batch_1 | img_iv6g2oq0 | 1780 | 6958 | 12385240 | 0.11485 | 0.33985 | 0.06258 | 0.07729 | 0.00911 | 0.80787 | 0.0707 | 28.58241 | 28.42093 | 0.37029 | 0.56665 | 2.09954 | 2.5879 | 5.45662 | 2.89685 | 5.83043 | 0.447 | 0.1452 | 1.84513 | 0.86784 | 2.02291 | 0.6897 | 1.65819 | 0.35433 | 0.0189 | 0.46059 | 0.43785 | 0.01987 | 0 | 0.87013 | 0.56215 | 0.42548 | 0.77988 | 3.10765 | 1.26177 | 0.24348 | 126.27935 | 0.0055 | 0.04856 | 0.01396 | 0.04682 | 0.36942 | 0.65535 | 0.52377 | 1.25123 | 1.93773 | 1.32768 | 1.45949 | 0.01828 |  |  | 0 | 0 |  | 0 | 0 | 0.03838 | 1.30567 | 0.625 | 0.85 | 1.55 | -0.14117 | -0.44616 | 0.82692 | 0 | 57 | 135 | 2.3103 | 10.89162 | 59.28716 | 0.00778 | 1 | 1 | 0.01458 | 0.01392 | 0.0416 | 0
Batch_1 | img_uhdslk0o | 1880 | 6998 | 13156240 | 0.1038 | 0.3288 | 0.0619 | 0.07641 | 0.00985 | 0.81978 | 0.06907 | 24.39907 | 21.96676 | 0.36889 | 0.55781 | 2.2888 | 3.56736 | 6.02317 | 3.43818 | 6.77057 | 0.60783 | 0.21463 | 2.18992 | 0.86499 | 2.18728 | 0.68049 | 1.77257 | 0.41283 | 0.02138 | 0.51316 | 0.4081 | 0.02167 | 0 | 0.86139 | 0.5919 | 0.36688 | 0.80145 | 3.06862 | 1.17283 | 0.23262 | 142.82196 | 0.00736 | 0.0286 | 0.01101 | 0.05683 | 0.46289 | 0.55855 | 0.4782 | 1.16801 | 1.55519 | 1.50393 | 1.03409 | 0.01001 |  |  | 0 | 0 |  | 0 | 0 | 0.07148 | 1.19494 | 0.575 | 1 | 1.825 | -0.15149 | -0.51174 | 0.92308 | 0 | 60 | 133 | 2.24267 | 11.07121 | 61.19682 | -7e-05 | 1 | 1 | 0.01436 | 0.01532 | 0.04524 | 0
Batch_2 | img_3806gxp0 | 2048 | 6998 | 14331904 | 0.12109 | 0.34609 | 0.06493 | 0.08448 | 0.01248 | 0.79443 | 0.07387 | 28.39818 | 39.98073 | 0.36672 | 0.53968 | 1.98267 | 3.62379 | 5.89774 | 3.42612 | 6.74242 | 0.56798 | 0.23266 | 2.18224 | 0.86101 | 1.97416 | 0.71988 | 1.73134 | 0.16129 | 0.01382 | 0.55978 | 0.50123 | 0.01348 | 0 | 0.90441 | 0.49877 | 0.51037 | 0.8444 | 2.82245 | 1.11086 | 0.2443 | 120.01197 | 0 | 0.02897 | 0.02071 | 0.07141 | 0.43016 | 0.59984 | 0.54531 | 1.09998 | 2.1515 | 1.26812 | 1.69661 | 0.03404 |  |  | 0 | 0 |  | 0 | 0 | 0.03595 | 1.36291 | 0.6 | 0.825 | 1.7 | -0.14014 | -0.47472 | 0.79121 | 0 | 49 | 127 | 2.54116 | 10.64262 | 55.56229 | 0.00461 | 1 | 1 | 0.01289 | 0.01723 | 0.04993 | 0
Batch_2 | img_avn74qx1 | 2048 | 6998 | 14331904 | 0.11358 | 0.33858 | 0.05162 | 0.06938 | 0.01186 | 0.81704 | 0.05823 | 24.42104 | 38.51547 | 0.36781 | 0.56101 | 2.00432 | 2.76755 | 6.0067 | 3.19259 | 7.03887 | 0.44884 | 0.19466 | 2.0335 | 0.86826 | 1.93262 | 0.69788 | 1.81359 | 0.50005 | 0.02238 | 0.4984 | 0.48 | 0.02223 | 0 | 0.8595 | 0.52 | 0.44951 | 0.73607 | 3.33003 | 1.17118 | 0.24754 | 113.73227 | 0.01285 | 0.03504 | 0.00923 | 0.05645 | 0.39582 | 0.65882 | 0.57197 | 1.15186 | 2.06207 | 1.19314 | 1.72828 | 0.05026 |  |  | 0 | 0 |  | 0 | 0 | 0.0566 | 1.3327 | 0.7 | 0.875 | 1.45 | -0.11266 | -0.33135 | 0.78571 | 0 | 49 | 123 | 2.42746 | 10.60991 | 55.38757 | 0.0056 | 1 | 1 | 0.01735 | 0.01525 | 0.0461 | 0
Batch_2 | img_b3esycq1 | 2156 | 6998 | 15087688 | 0.10834 | 0.33334 | 0.07614 | 0.09157 | 0.01204 | 0.8001 | 0.08539 | 27.04192 | 24.65587 | 0.38884 | 0.76945 | 2.45577 | 2.73734 | 5.23664 | 2.93954 | 5.41357 | 0.44046 | 0.1053 | 1.87232 | 0.87907 | 1.91346 | 0.66921 | 1.64872 | 0.3154 | 0.01139 | 0.53461 | 0.40196 | 0.01819 | 0 | 0.90625 | 0.59804 | 0.37019 | 0.80245 | 2.9912 | 1.16278 | 0.24102 | 137.33052 | 0 | 0.031 | 0.00842 | 0.06891 | 0.41021 | 0.58304 | 0.49217 | 1.18463 | 1.75521 | 1.07995 | 1.62526 | 0.03005 |  |  | 0 | 0 |  | 0 | 0 | 0.04328 | 1.25313 | 0.6 | 0.975 | 1.7 | -0.18486 | -0.52385 | 0.88462 | 0 | 62 | 134 | 2.23224 | 11.00386 | 60.90196 | -0.00085 | 1 | 1 | 0.01178 | 0.01753 | 0.05048 | 0
Batch_2 | img_epqdaau9 | 2148 | 6998 | 15031704 | 0.09369 | 0.31869 | 0.07211 | 0.10291 | 0.02094 | 0.8034 | 0.07957 | 40.38132 | 60.07303 | 0.36302 | 0.50384 | 1.87443 | 2.48884 | 6.59969 | 2.84891 | 6.61655 | 0.35738 | 0.14002 | 1.81459 | 0.85282 | 2.06523 | 0.69275 | 1.39038 | 0.32046 | 0.02913 | 0.41507 | 0.33773 | 0.02588 | 0 | 0.81609 | 0.66227 | 0.70748 | 0.82757 | 2.91238 | 1.14841 | 0.22391 | 183.54539 | 0 | 0.0303 | 0.01551 | 0.04787 | 0.45489 | 0.48143 | 0.42046 | 1.145 | 2.06446 | 1.15924 | 1.78087 | 0.02206 |  |  | 0 | 0 |  | 0 | 0 | 0.03821 | 1.30614 | 0.525 | 0.9 | 1.45 | -0.18856 | -0.49309 | 0.93956 | 0 | 52 | 133 | 2.62261 | 11.13695 | 61.35933 | 0.00069 | 1 | 1 | 0.01164 | 0.01458 | 0.04244 | 0
Batch_2 | img_i9jiqjwl | 2272 | 6998 | 15899456 | 0.0952 | 0.3202 | 0.06141 | 0.08331 | 0.01665 | 0.82149 | 0.06787 | 27.98838 | 41.32217 | 0.39654 | 0.73885 | 2.13842 | 2.3659 | 4.47527 | 2.50177 | 5.39686 | 0.34434 | 0.03749 | 1.59348 | 0.87115 | 1.89032 | 0.64001 | 1.54775 | 0.28198 | 0.01343 | 0.64895 | 0.35281 | 0.01904 | 0 | 0.88444 | 0.64719 | 0.48114 | 0.75172 | 3.27845 | 1.16294 | 0.2443 | 127.80311 | 0 | 0.01721 | 0.01607 | 0.06192 | 0.5143 | 0.54 | 0.47308 | 1.14145 | 1.15408 | 1.37479 | 0.83946 | 0.00683 |  |  | 0 | 0 |  | 0 | 0 | 0.05549 | 1.06093 | 0.55 | 0.875 | 1.525 | -0.15889 | -0.4527 | 0.91346 | 0 | 56 | 127 | 2.36263 | 11.00475 | 59.85065 | 0.00052 | 1 | 1 | 0.01128 | 0.01428 | 0.04154 | 0
Batch_2 | img_r17byphk | 2080 | 6998 | 14555840 | 0.12705 | 0.35205 | 0.05667 | 0.0747 | 0.01231 | 0.79825 | 0.06492 | 39.50304 | 33.52606 | 0.36781 | 0.5795 | 1.47024 | 2.06257 | 6.42731 | 2.84331 | 6.86175 | 0.32744 | 0.26682 | 1.81103 | 0.8645 | 1.79897 | 0.62164 | 1.2624 | 0.31454 | 0.0429 | 0.45676 | 0.27652 | 0.04784 | 0 | 0.72696 | 0.72348 | 0.47922 | 0.85775 | 2.79188 | 1.20791 | 0.23433 | 132.73023 | 0.01991 | 0.03852 | 0.00835 | 0.06027 | 0.34177 | 0.6526 | 0.53559 | 1.21846 | 2.05672 | 1.36492 | 1.50684 | 0.02535 |  |  | 0 | 0 |  | 0 | 0 | 0.06291 | 1.34952 | 0.675 | 0.875 | 1.375 | -0.11146 | -0.43415 | 0.76923 | 0 | 56 | 126 | 2.19705 | 10.62131 | 55.84285 | 0.00297 | 1 | 1 | 0.01752 | 0.01795 | 0.05324 | 0
Batch_2 | img_rxax5ozo | 2068 | 6998 | 14471864 | 0.09897 | 0.32397 | 0.06065 | 0.08433 | 0.01656 | 0.8167 | 0.06732 | 28.67633 | 47.88602 | 0.3816 | 0.61997 | 2.12487 | 2.67321 | 4.47554 | 2.67926 | 5.60269 | 0.42324 | 0.04494 | 1.70654 | 0.86975 | 1.86689 | 0.69776 | 1.66945 | 0.44882 | 0.01753 | 0.58554 | 0.41928 | 0.02566 | 0 | 0.86345 | 0.58072 | 0.55834 | 0.73155 | 3.34919 | 1.16911 | 0.26008 | 103.8567 | 0.00532 | 0.02984 | 0.01726 | 0.04655 | 0.41328 | 0.58283 | 0.4981 | 1.17011 | 1.39686 | 1.34129 | 1.04143 | 0.03376 |  |  | 0 | 0 |  | 0 | 0 | 0.0548 | 1.1445 | 0.575 | 0.825 | 1.55 | -0.15253 | -0.54619 | 0.88462 | 0 | 55 | 130 | 2.49646 | 10.05648 | 51.05375 | 0.00061 | 1 | 1 | 0.00931 | 0.01722 | 0.04912 | 0
Batch_3 | img_0grcilhi | 1904 | 6998 | 13324192 | 0.14966 | 0.37466 | 0.0663 | 0.10702 | 0.03358 | 0.74332 | 0.07797 | 40.67789 | 75.72692 | 0.38161 | 0.65157 | 1.72553 | 2.12022 | 4.04735 | 2.30836 | 5.35378 | 0.2448 | 0.09324 | 1.47029 | 0.86015 | 1.85973 | 0.71999 | 1.44254 | 0.35994 | 0.01629 | 0.59654 | 0.39114 | 0.01461 | 0 | 0.88737 | 0.60886 | 0.72014 | 0.79721 | 2.79719 | 1.16316 | 0.26463 | 105.37224 | 0.05043 | 0.03668 | 0.01322 | 0.04933 | 0.35617 | 0.81511 | 0.68408 | 1.19154 | 1.90459 | 1.21703 | 1.56495 | 0.04606 |  |  | 0 | 0 |  | 0 | 0 | 0.08291 | 1.3392 | 0.875 | 0.95 | 1.35 | -0.11032 | -0.41456 | 0.76282 | 0 | 55 | 129 | 2.25573 | 9.80815 | 48.15771 | -0.00276 | 1 | 1 | 0.02313 | 0.01771 | 0.05472 | 0
Batch_3 | img_71vgq3fw | 2060 | 6998 | 14415880 | 0.06928 | 0.29428 | 0.04777 | 0.06945 | 0.02 | 0.86127 | 0.05133 | 17.9663 | 21.8509 | 0.44852 | 0.8354 | 2.31809 | 2.43109 | 4.74448 | 2.69469 | 6.52975 | 0.31281 | 0.0778 | 1.71636 | 0.89471 | 1.76942 | 0.62986 | 1.91691 | 0.33906 | 0.00175 | 0.69992 | 0.50193 | 0.00246 | 0 | 0.9927 | 0.49807 | 0.26374 | 0.56432 | 4.57859 | 1.1498 | 0.26762 | 98.84932 | 0 | 0.01951 | 0.012 | 0.03777 | 0.46561 | 0.51805 | 0.45909 | 1.12843 | 1.75763 | 1.16629 | 1.50703 | 0.01856 |  |  | 0 | 0 |  | 0 | 0 | 0.05425 | 1.21125 | 0.525 | 0.925 | 1.475 | -0.1506 | -0.45833 | 0.95055 | 23 | 62 | 118 | 2.41132 | 7.30379 | 27.07818 | 0.00046 | 1 | 1 | 0.00799 | 0.01216 | 0.03496 | 0
Batch_3 | img_9luzk4jm | 2088 | 6998 | 14611824 | 0.13289 | 0.35789 | 0.06109 | 0.06818 | 0.00527 | 0.79893 | 0.07046 | 21.69476 | 14.57724 | 0.40153 | 0.78227 | 2.23284 | 3.1106 | 5.75536 | 3.34784 | 7.52992 | 0.54534 | 0.28845 | 2.13238 | 0.89109 | 1.71413 | 0.60463 | 1.66917 | 0.20224 | 0.0075 | 0.47488 | 0.35331 | 0.00971 | 0 | 0.9375 | 0.64669 | 0.25196 | 0.85574 | 2.80084 | 1.15726 | 0.25389 | 110.86912 | 0.0228 | 0.03165 | 0.01592 | 0.06252 | 0.44187 | 0.6592 | 0.57554 | 1.14537 | 2.49048 | 1.33141 | 1.87055 | 0.0669 |  |  | 0 | 0 |  | 0 | 0 | 0.04858 | 1.45212 | 0.65 | 0.925 | 1.6 | -0.11806 | -0.4793 | 0.74725 | 6 | 59 | 120 | 2.26936 | 7.65592 | 30.66954 | 0.00033 | 1 | 1 | 0.01433 | 0.0143 | 0.04252 | 0
Batch_3 | img_cfe5vt7s | 2080 | 6998 | 14555840 | 0.11036 | 0.33536 | 0.06807 | 0.0801 | 0.00815 | 0.80954 | 0.07652 | 30.98413 | 22.87742 | 0.38057 | 0.68579 | 1.87906 | 2.467 | 5.27072 | 2.86537 | 5.4852 | 0.43372 | 0.14773 | 1.82508 | 0.87735 | 1.8554 | 0.61864 | 1.42244 | 0.18583 | 0.01707 | 0.58727 | 0.2949 | 0.02073 | 0 | 0.85981 | 0.7051 | 0.37665 | 0.81951 | 2.96352 | 1.20177 | 0.24267 | 140.56214 | 0 | 0.02851 | 0.01204 | 0.06981 | 0.43904 | 0.58391 | 0.49166 | 1.18763 | 2.34883 | 1.46825 | 1.59975 | 0.01089 |  |  | 0 | 0 |  | 0 | 0 | 0.04228 | 1.38744 | 0.575 | 0.9 | 1.625 | -0.16119 | -0.51483 | 0.9011 | 0 | 58 | 133 | 2.3632 | 10.67859 | 56.2008 | 0.00071 | 1 | 1 | 0.01257 | 0.01824 | 0.05261 | 0
Batch_3 | img_hawkfj64 | 1904 | 6998 | 13324192 | 0.10302 | 0.32802 | 0.0504 | 0.07573 | 0.01918 | 0.82125 | 0.05619 | 25.06719 | 54.03705 | 0.38192 | 0.61545 | 1.92298 | 2.37547 | 4.91048 | 2.78143 | 6.649 | 0.3394 | 0.08272 | 1.77161 | 0.86882 | 1.90808 | 0.70261 | 1.8044 | 0.23845 | 0.01973 | 0.53431 | 0.47605 | 0.01927 | 0 | 0.89238 | 0.52395 | 0.53172 | 0.7273 | 3.38752 | 1.21082 | 0.25854 | 118.95656 | 0.00812 | 0.03313 | 0.01275 | 0.04902 | 0.40117 | 0.62638 | 0.51046 | 1.22708 | 1.58733 | 1.65512 | 0.95904 | 0.0149 |  |  | 0 | 0 |  | 0 | 0 | 0.08272 | 1.20329 | 0.575 | 0.75 | 1.275 | -0.12023 | -0.35711 | 0.86538 | 1 | 55 | 128 | 2.46919 | 9.71573 | 47.29871 | 0.00034 | 1 | 1 | 0.01229 | 0.01046 | 0.03177 | 0
Batch_3 | img_hzumfsms | 2088 | 6998 | 14611824 | 0.14882 | 0.37382 | 0.05104 | 0.0639 | 0.00989 | 0.78729 | 0.05997 | 18.136 | 24.50071 | 0.39169 | 0.76997 | 2.31157 | 2.56412 | 5.37722 | 2.98603 | 7.10901 | 0.41348 | 0.13387 | 1.90193 | 0.89385 | 1.6952 | 0.57811 | 1.75031 | 0.37291 | 0.01113 | 0.53021 | 0.43774 | 0.01417 | 0 | 0.91026 | 0.56226 | 0.30343 | 0.83462 | 2.82986 | 1.1963 | 0.26613 | 107.92629 | 0.05459 | 0.02499 | 0.01188 | 0.05737 | 0.37515 | 0.77536 | 0.64645 | 1.19941 | 1.72643 | 1.0701 | 1.61333 | 0.04714 |  |  | 0 | 0 |  | 0 | 0 | 0.12116 | 1.28664 | 0.85 | 1.025 | 1.5 | -0.07283 | -0.44536 | 0.65934 | 3 | 59 | 117 | 2.22615 | 7.63131 | 30.69218 | 0.0011 | 1 | 1 | 0.02306 | 0.01131 | 0.03917 | 0
Batch_3 | img_kbdh4tri | 2060 | 6998 | 14415880 | 0.06537 | 0.29037 | 0.05079 | 0.06983 | 0.01616 | 0.8648 | 0.05434 | 18.65998 | 30.66063 | 0.39149 | 0.84299 | 2.21859 | 2.63151 | 5.3339 | 2.90292 | 5.53179 | 0.43313 | 0.14633 | 1.84899 | 0.89615 | 1.80521 | 0.64576 | 1.92726 | 0.23488 | 0.00088 | 0.72052 | 0.56134 | 0.00122 | 0 | 0.99387 | 0.43866 | 0.34152 | 0.56734 | 4.57294 | 1.19833 | 0.27783 | 101.69341 | 0 | 0.02231 | 0.00808 | 0.03498 | 0.4388 | 0.50073 | 0.42121 | 1.18877 | 1.15849 | 1.29782 | 0.89264 | 0.00435 |  |  | 0 | 0 |  | 0 | 0 | 0.02499 | 1.05394 | 0.475 | 0.75 | 1.45 | -0.16331 | -0.37268 | 0.98352 | 24 | 63 | 118 | 2.42973 | 7.35343 | 27.45282 | -0.00021 | 1 | 1 | 0.00841 | 0.01224 | 0.03528 | 0
Batch_3 | img_mgxahqnk | 1904 | 6998 | 13324192 | 0.10771 | 0.33271 | 0.07095 | 0.09548 | 0.01943 | 0.7968 | 0.07951 | 28.06924 | 45.85644 | 0.38161 | 0.66636 | 2.07157 | 2.80355 | 5.93218 | 3.44035 | 8.64421 | 0.46141 | 0.22747 | 2.19131 | 0.87897 | 1.78362 | 0.71337 | 1.72853 | 0.49369 | 0.01701 | 0.51702 | 0.4385 | 0.01656 | 0 | 0.88983 | 0.5615 | 0.48749 | 0.76002 | 3.14519 | 1.20259 | 0.26762 | 111.75162 | 0 | 0.02922 | 0.01072 | 0.06777 | 0.46359 | 0.61997 | 0.51765 | 1.19767 | 2.15322 | 1.2169 | 1.76944 | 0.02291 |  |  | 0 | 0 |  | 0 | 0 | 0.04092 | 1.3442 | 0.575 | 0.975 | 1.8 | -0.17062 | -0.55271 | 0.83974 | 1 | 56 | 133 | 2.51164 | 9.78426 | 47.81882 | 0.00056 | 1 | 1 | 0.01211 | 0.02027 | 0.05804 | 0
Batch_3 | img_pl8uabbv | 2272 | 6998 | 15899456 | 0.11497 | 0.33997 | 0.06325 | 0.07687 | 0.00799 | 0.80816 | 0.07147 | 31.76209 | 25.72415 | 0.37931 | 0.6482 | 1.85446 | 2.30111 | 5.1486 | 2.6652 | 6.87241 | 0.35319 | 0.12741 | 1.69758 | 0.86966 | 1.87215 | 0.69463 | 1.57459 | 0.2053 | 0.03338 | 0.53576 | 0.30693 | 0.03543 | 0 | 0.78369 | 0.69307 | 0.44185 | 0.81218 | 2.98516 | 1.1359 | 0.24267 | 126.79679 | 0.00656 | 0.04005 | 0.01434 | 0.05402 | 0.43638 | 0.59879 | 0.53049 | 1.12877 | 2.14865 | 1.3587 | 1.5814 | 0.03539 |  |  | 0 | 0 |  | 0 | 0 | 0.05891 | 1.35359 | 0.65 | 0.9 | 1.425 | -0.14295 | -0.43197 | 0.85096 | 0 | 53 | 127 | 2.3554 | 10.98323 | 59.46416 | 0.00075 | 1 | 1 | 0.01295 | 0.01457 | 0.0428 | 0
Batch_3 | img_ptg8lmto | 1612 | 6998 | 11280776 | 0.08932 | 0.31432 | 0.05808 | 0.07674 | 0.01294 | 0.83393 | 0.06377 | 28.2782 | 35.81314 | 0.36867 | 0.60173 | 1.89471 | 2.625 | 7.35792 | 2.97175 | 7.35792 | 0.42244 | 0.20801 | 1.89283 | 0.86086 | 2.01444 | 0.69462 | 1.68312 | 0.30897 | 0.01834 | 0.54003 | 0.39185 | 0.02189 | 0 | 0.84466 | 0.60815 | 0.47737 | 0.71303 | 3.50872 | 1.23864 | 0.25622 | 108.32588 | 0.00939 | 0.03332 | 0.01053 | 0.03607 | 0.42057 | 0.55375 | 0.45055 | 1.22905 | 1.49389 | 1.43805 | 1.03883 | 0.04299 |  |  | 0 | 0 |  | 0 | 0 | 0.09654 | 1.16617 | 0.525 | 0.8 | 1.475 | -0.15669 | -0.49644 | 0.92308 | 4 | 57 | 133 | 2.55442 | 10.01705 | 53.46616 | 0.00019 | 1 | 1 | 0.01274 | 0.01829 | 0.05278 | 0
Batch_3 | img_tuy3zymq | 2060 | 6998 | 14415880 | 0.07327 | 0.29827 | 0.03485 | 0.06188 | 0.0236 | 0.86485 | 0.03761 | 18.1744 | 37.6668 | 0.40113 | 0.77457 | 1.8968 | 1.88033 | 3.59004 | 2.11472 | 4.7109 | 0.21503 | 0 | 1.34696 | 0.88733 | 1.7467 | 0.65809 | 1.99094 | 0.34614 | 0.00149 | 0.72291 | 0.55725 | 0.00278 | 0 | 0.98718 | 0.44275 | 0.36345 | 0.57534 | 4.50959 | 1.22145 | 0.2918 | 94.27104 | 0 | 0.02254 | 0.01485 | 0.03588 | 0.465 | 0.55636 | 0.46473 | 1.19718 | 1.99788 | 1.09005 | 1.83284 | 0.01526 |  |  | 0 | 0 |  | 0 | 0 | 0.02976 | 1.2648 | 0.525 | 0.725 | 1.225 | -0.11081 | -0.30569 | 0.95055 | 24 | 63 | 116 | 2.35122 | 7.34214 | 27.31934 | 0.00011 | 1 | 1 | 0.00755 | 0.00967 | 0.02812 | 0
Batch_3 | img_ufdvpb81 | 2088 | 6998 | 14611824 | 0.12338 | 0.34838 | 0.0466 | 0.05767 | 0.00979 | 0.81895 | 0.05315 | 23.54258 | 17.5885 | 0.41035 | 0.82147 | 1.7378 | 1.84573 | 4.67103 | 2.42161 | 5.113 | 0.35229 | 0.09501 | 1.54243 | 0.8926 | 1.68667 | 0.55661 | 1.47337 | 0.28253 | 0.00357 | 0.56747 | 0.34302 | 0.0027 | 0 | 0.97902 | 0.65698 | 0.23937 | 0.77855 | 3.15566 | 1.15426 | 0.26762 | 102.51971 | 0.01872 | 0.037 | 0.01373 | 0.05393 | 0.41878 | 0.67155 | 0.58219 | 1.1535 | 1.80499 | 1.04794 | 1.72242 | 0.0153 |  |  | 0 | 0 |  | 0 | 0 | 0.06092 | 1.28223 | 0.675 | 0.9 | 1.425 | -0.08898 | -0.36914 | 0.70879 | 3 | 59 | 117 | 2.2072 | 7.58835 | 30.58949 | -0.00093 | 1 | 1 | 0.01354 | 0.01463 | 0.04315 | 0
Batch_3 | img_utfgcjfa | 2068 | 6994 | 14463592 | 0.11311 | 0.33811 | 0.0642 | 0.08476 | 0.01374 | 0.80214 | 0.07239 | 28.2779 | 40.44638 | 0.3753 | 0.63141 | 1.84998 | 3.35432 | 6.35859 | 3.29353 | 6.62965 | 0.53611 | 0.23222 | 2.09779 | 0.86673 | 1.88089 | 0.69343 | 1.67106 | 0.17683 | 0.02084 | 0.53594 | 0.38875 | 0.02555 | 0 | 0.82937 | 0.61125 | 0.51782 | 0.78375 | 3.07038 | 1.15987 | 0.26008 | 114.14868 | 0.01083 | 0.03536 | 0.01553 | 0.05139 | 0.40883 | 0.61648 | 0.5347 | 1.15295 | 1.57315 | 1.1638 | 1.35173 | 0.03994 |  |  | 0 | 0 |  | 0 | 0 | 0.09145 | 1.20789 | 0.65 | 0.875 | 1.6 | -0.14687 | -0.48785 | 0.85714 | 0 | 54 | 131 | 2.54878 | 10.03258 | 50.68499 | -0.00043 | 1 | 1 | 0.01281 | 0.01501 | 0.04392 | 0
Batch_3 | img_vc2whyaq | 2068 | 6998 | 14471864 | 0.10897 | 0.33397 | 0.0613 | 0.07159 | 0.00659 | 0.81944 | 0.06879 | 22.25007 | 19.90068 | 0.38171 | 0.80532 | 2.446 | 2.65873 | 5.51183 | 2.87277 | 5.92755 | 0.39882 | 0.13869 | 1.82979 | 0.88438 | 1.85257 | 0.66941 | 1.82453 | 0.14389 | 0.01058 | 0.6076 | 0.38509 | 0.01545 | 0 | 0.91011 | 0.61491 | 0.33255 | 0.75793 | 3.24348 | 1.255 | 0.25545 | 98.74333 | 0.01544 | 0.0474 | 0.00756 | 0.03857 | 0.39726 | 0.64067 | 0.51377 | 1.247 | 1.33306 | 1.21726 | 1.09514 | 0.01235 |  |  | 0 | 0 |  | 0 | 0 | 0.08735 | 1.12969 | 0.625 | 0.9 | 1.625 | -0.14461 | -0.47614 | 0.82418 | 1 | 55 | 131 | 2.51312 | 10.09688 | 51.31545 | 0.00191 | 1 | 1 | 0.01126 | 0.01868 | 0.05352 | 0
Batch_3 | img_x77cy643 | 2068 | 6994 | 14463592 | 0.11104 | 0.33604 | 0.06849 | 0.0838 | 0.01006 | 0.80517 | 0.07704 | 23.92213 | 31.73486 | 0.37104 | 0.73421 | 2.47985 | 2.52833 | 4.38637 | 2.73217 | 5.28805 | 0.38734 | 0.03547 | 1.74024 | 0.88029 | 1.79273 | 0.72956 | 1.91575 | 0.38282 | 0.01509 | 0.62535 | 0.42197 | 0.0158 | 0 | 0.9122 | 0.57803 | 0.4501 | 0.81915 | 2.94878 | 1.1491 | 0.26008 | 119.67981 | 0.00587 | 0.04037 | 0.01341 | 0.05139 | 0.41711 | 0.57748 | 0.50649 | 1.14015 | 2.24434 | 1.23607 | 1.81571 | 0.02367 |  |  | 0 | 0 |  | 0 | 0 | 0.05576 | 1.36781 | 0.6 | 0.825 | 1.425 | -0.16125 | -0.48372 | 0.88462 | 0 | 55 | 131 | 2.53484 | 10.12709 | 51.25066 | 2e-05 | 1 | 1 | 0.01255 | 0.01659 | 0.04811 | 0
Batch_3 | img_x7u69zsw | 2060 | 6998 | 14415880 | 0.06609 | 0.29109 | 0.04279 | 0.08224 | 0.03671 | 0.85167 | 0.04582 | 21.92027 | 40.64962 | 0.39643 | 0.80132 | 1.92764 | 1.95319 | 4.37602 | 2.23614 | 5.61517 | 0.24202 | 0.06423 | 1.42429 | 0.88783 | 1.78052 | 0.53151 | 1.45997 | 0.16358 | 0.00111 | 0.91813 | 0.47468 | 0.00163 | 0 | 0.98718 | 0.52532 | 0.36275 | 0.5655 | 4.51811 | 1.19232 | 0.28699 | 97.53133 | 0 | 0.01647 | 0.01433 | 0.03529 | 0.46988 | 0.51084 | 0.42861 | 1.19185 | 1.75651 | 1.32546 | 1.32521 | 0.00422 |  |  | 0 | 0 |  | 0 | 0 | 0.0486 | 1.20735 | 0.475 | 0.9 | 1.25 | -0.13889 | -0.32805 | 0.94505 | 25 | 63 | 121 | 2.43035 | 7.38313 | 27.81572 | -7e-05 | 1 | 1 | 0.00771 | 0.01013 | 0.02938 | 0
Batch_3 | img_xgj4xftb | 1612 | 6998 | 11280776 | 0.09692 | 0.32192 | 0.06034 | 0.09459 | 0.02535 | 0.80849 | 0.06681 | 32.00134 | 68.08042 | 0.36672 | 0.55495 | 1.60224 | 3.01063 | 5.81444 | 3.22083 | 7.23654 | 0.51489 | 0.22071 | 2.05148 | 0.86814 | 1.85572 | 0.66493 | 1.51175 | 0.49709 | 0.01937 | 0.54554 | 0.43213 | 0.01815 | 0 | 0.87215 | 0.56787 | 0.67623 | 0.72991 | 3.32297 | 1.20339 | 0.25389 | 119.22939 | 0.00886 | 0.02453 | 0.01611 | 0.04741 | 0.4382 | 0.57191 | 0.48939 | 1.16861 | 2.26453 | 1.14142 | 1.98395 | 0.08805 |  |  | 0 | 0 |  | 0 | 0 | 0.09656 | 1.35021 | 0.625 | 0.9 | 1.9 | -0.15288 | -0.59707 | 0.90769 | 6 | 57 | 134 | 2.58525 | 9.95728 | 50.47692 | 0.00233 | 1 | 1 | 0.01886 | 0.02408 | 0.07001 | 0

## Batch differences
pair | marker | median_diff | ci95_lo | ci95_hi | clear
Batch_1 - Batch_2 | pore_frac_resolved | -0.004532532 | -0.02658091 | 0.01587503 | FALSE
Batch_1 - Batch_2 | si_frac_total | -0.001870395 | -0.03488348 | 0.005912095 | FALSE
Batch_1 - Batch_2 | bright_fine_frac | 5.601551e-05 | -0.007006354 | 0.06819917 | FALSE
Batch_1 - Batch_2 | si_d50_aw_um | -0.08530835 | -1.293409 | 0.5253286 | FALSE
Batch_1 - Batch_2 | si_d90_aw_um | -0.4411175 | -2.149935 | 1.05028 | FALSE
Batch_1 - Batch_2 | si_radius_3d_um | -0.07934712 | -0.3529389 | 0.1417609 | FALSE
Batch_1 - Batch_2 | si_sv_um_inv | -0.05565711 | -0.1914645 | 0.4426012 | FALSE
Batch_1 - Batch_2 | si_clustering_R | -0.01601527 | -0.05599676 | 0.03697035 | FALSE
Batch_1 - Batch_2 | gr_radius_eff_um | 0.1164584 | -0.4363386 | 0.3020375 | FALSE
Batch_1 - Batch_2 | gr_chord_ratio_xz | 0.009891455 | -0.08318255 | 0.06524657 | FALSE
Batch_1 - Batch_2 | pore_anisotropy | 0.0161575 | -0.06063333 | 0.07469447 | FALSE
Batch_1 - Batch_2 | crack_frac_v | -0.004498552 | -0.007882462 | 0.002974876 | FALSE
Batch_1 - Batch_2 | percolation_reach_2d | -0.01268383 | -0.02160009 | -0.003383419 | TRUE
Batch_1 - Batch_2 | pore_largest_region_frac | -0.01642299 | -0.02099669 | 0.01031544 | FALSE
Batch_1 - Batch_2 | bruggeman_b_eff | -0.07752863 | -0.1683222 | 0.2162355 | FALSE
Batch_1 - Batch_2 | si_pore_dist_mean_um | -0.04932979 | -0.1236692 | 0.05640175 | FALSE
Batch_1 - Batch_2 | si_lowcoverage_share | -0.002067677 | -0.1290928 | 0.06365488 | FALSE
Batch_1 - Batch_2 | swelling_budget | 0.01135489 | -0.03184113 | 0.09574873 | FALSE
Batch_1 - Batch_2 | swelling_deficit_area_frac | -0.01648352 | -0.08653846 | 0.1318681 | FALSE
Batch_1 - Batch_3 | pore_frac_resolved | -0.005161712 | -0.02264878 | 0.01449623 | FALSE
Batch_1 - Batch_3 | si_frac_total | -0.0008034142 | -0.03125541 | 0.01176602 | FALSE
Batch_1 - Batch_3 | bright_fine_frac | -0.00120971 | -0.009633045 | 0.07045361 | FALSE
Batch_1 - Batch_3 | si_d50_aw_um | 0.0595715 | -1.120187 | 0.4695482 | FALSE
Batch_1 - Batch_3 | si_d90_aw_um | 0.1858999 | -1.520455 | 1.112694 | FALSE
Batch_1 - Batch_3 | si_radius_3d_um | -0.08983322 | -0.3233063 | 0.1965349 | FALSE
Batch_1 - Batch_3 | si_sv_um_inv | 0.04883231 | -0.1104981 | 0.559065 | FALSE
Batch_1 - Batch_3 | si_clustering_R | 0.01180232 | -0.0515503 | 0.05525378 | FALSE
Batch_1 - Batch_3 | gr_radius_eff_um | -0.04800706 | -0.4808566 | 0.1609675 | FALSE
Batch_1 - Batch_3 | gr_chord_ratio_xz | -0.02347492 | -0.1158515 | 0.06487313 | FALSE
Batch_1 - Batch_3 | pore_anisotropy | -0.02076027 | -0.08237398 | 0.05108538 | FALSE
Batch_1 - Batch_3 | crack_frac_v | -0.002207367 | -0.005261041 | -0.0004659568 | TRUE
Batch_1 - Batch_3 | percolation_reach_2d | -0.005542204 | -0.02514025 | 0.003381863 | FALSE
Batch_1 - Batch_3 | pore_largest_region_frac | -0.02053191 | -0.0489702 | -4.883011e-05 | TRUE
Batch_1 - Batch_3 | bruggeman_b_eff | -0.053616 | -0.1748238 | 0.2581129 | FALSE
Batch_1 - Batch_3 | si_pore_dist_mean_um | -0.08219071 | -0.1472888 | -0.01443776 | TRUE
Batch_1 - Batch_3 | si_lowcoverage_share | -0.04872622 | -0.1568434 | -0.002016249 | TRUE
Batch_1 - Batch_3 | swelling_budget | 0.003434652 | -0.03125599 | 0.08746246 | FALSE
Batch_1 - Batch_3 | swelling_deficit_area_frac | 0.002747253 | -0.09519231 | 0.08333333 | FALSE
Batch_2 - Batch_3 | pore_frac_resolved | -0.0006291801 | -0.01584522 | 0.01901273 | FALSE
Batch_2 - Batch_3 | si_frac_total | 0.00106698 | -0.004632105 | 0.01806003 | FALSE
Batch_2 - Batch_3 | bright_fine_frac | -0.001265726 | -0.007390388 | 0.006759088 | FALSE
Batch_2 - Batch_3 | si_d50_aw_um | 0.1448799 | -0.2590985 | 0.436232 | FALSE
Batch_2 - Batch_3 | si_d90_aw_um | 0.6270174 | -0.9016795 | 1.51683 | FALSE
Batch_2 - Batch_3 | si_radius_3d_um | -0.0104861 | -0.1862968 | 0.293261 | FALSE
Batch_2 - Batch_3 | si_sv_um_inv | 0.1044894 | -0.006348257 | 0.1958725 | FALSE
Batch_2 - Batch_3 | si_clustering_R | 0.0278176 | -0.03348044 | 0.0680179 | FALSE
Batch_2 - Batch_3 | gr_radius_eff_um | -0.1644655 | -0.5175213 | 0.2932832 | FALSE
Batch_2 - Batch_3 | gr_chord_ratio_xz | -0.03336638 | -0.05237211 | 0.009578435 | FALSE
Batch_2 - Batch_3 | pore_anisotropy | -0.03691777 | -0.05352027 | 0.01660692 | FALSE
Batch_2 - Batch_3 | crack_frac_v | 0.002291185 | -0.005100107 | 0.005219879 | FALSE
Batch_2 - Batch_3 | percolation_reach_2d | 0.007141629 | -0.01459888 | 0.01878437 | FALSE
Batch_2 - Batch_3 | pore_largest_region_frac | -0.004108919 | -0.04407318 | 0.006889504 | FALSE
Batch_2 - Batch_3 | bruggeman_b_eff | 0.02391263 | -0.1946979 | 0.1254503 | FALSE
Batch_2 - Batch_3 | si_pore_dist_mean_um | -0.03286092 | -0.139779 | 0.04550576 | FALSE
Batch_2 - Batch_3 | si_lowcoverage_share | -0.04665854 | -0.121408 | 0.01458126 | FALSE
Batch_2 - Batch_3 | swelling_budget | -0.007920238 | -0.04596578 | 0.03794136 | FALSE
Batch_2 - Batch_3 | swelling_deficit_area_frac | 0.01923077 | -0.1164835 | 0.0625 | FALSE

## Dictionary
column | plain_name | unit | group | measures | method | dfn_input | warns | caveat
batch | batch | ? | Other
image_id | image_id | ? | Other
h_px | h_px | ? | Other
w_px | w_px | ? | Other
n_px | n_px | ? | Other
pore_frac_resolved | Resolved porosity (image-visible pores) | fraction | A. Composition | Share of the image that is empty space (dark regions) large enough to see. | Pixel counting on the segmented map (Delesse: area fraction = volume fraction). |  | Low -> fewer channels for lithium; high can mean loose coating or pull-out artefacts. | Only pores above ~0.35 um are counted; true electrode porosity is typically 25-40 %.
porosity_est | Estimated total porosity | fraction | A. Composition | Resolved porosity plus a correction for pores too small to see. | pore_frac_resolved + delta_lit (0.15-0.30 literature band). ASSUMED component — swept as uncertainty. | Negative electrode porosity | Feeds electrolyte transport; treated as a range, not a point. | The delta is assumed from literature, not measured.
si_frac_total | Silicon fraction (of coating) | fraction | A. Composition | Share of the image that is classified silicon particles. | Area of si_particle objects / image area. | (with si_frac_of_solid) Secondary active-material fraction | High -> more swelling demand, more SEI surface.
bright_frac_raw | Raw bright fraction (all bright objects) | fraction | A. Composition | Bright pixels BEFORE the si_particle/bright_fine split — what naive thresholding would call silicon. | Pixel counting on the raw bright phase. |  | Compare with si_frac_total — a big gap means overcounting.
bright_fine_frac | Ambiguous bright-material fraction | fraction | A. Composition | Bright objects that failed the silicon test (edges, carbon-binder, fines). | Object classifier: interior brightness + compactness. |  | Elevated -> low-contrast photo overcounting Si; trust si_frac_total instead of the raw bright fraction. | Guard rail — not a physical phase claim.
gr_frac | Graphite (+binder) fraction | fraction | A. Composition | Share of the image that is grey bulk material. | Pixel counting (binder has no BSE contrast — merged with graphite by design). | Primary: Negative electrode active material volume fraction |  | Includes invisible carbon-binder phase.
si_frac_of_solid | Silicon share of the solid material | fraction | A. Composition | Silicon area divided by all solid area (Si + graphite). | si_frac_total / (1 - pore_frac_resolved). | Secondary: Negative electrode active material volume fraction | High -> greater lithiation swelling per unit coating.
si_per_mpx | Si particle count density | per Mpx | B. Silicon particles | Number of silicon particles per million pixels. | Count of classified si_particle objects. |  | High -> finer Si distribution.
bright_fine_per_mpx | Bright-fine count density | per Mpx | B. Silicon particles | Number of ambiguous bright objects per million pixels. | Count of bright_fine objects.
si_d10_num_um | Si particle diameter, 10th pct (count-weighted) | um | B. Silicon particles | Small end of the silicon size distribution. | 10th percentile of equivalent diameters.
si_d50_num_um | Si particle diameter, median (count-weighted) | um | B. Silicon particles | Typical silicon particle size counting every particle equally. | Equivalent-circle diameter of each watershed-split si_particle; 50th percentile. |  | Rising -> coarser Si grade. | 2D sections under-read true 3D size (~0.785x).
si_d90_num_um | Si particle diameter, 90th pct (count-weighted) | um | B. Silicon particles | Large end of the size distribution counting all particles equally. | 90th percentile of equivalent diameters.
si_d50_aw_um | Si particle diameter, median (area-weighted) | um | B. Silicon particles | Particle size where most of the silicon *mass* lives. | Area-weighted quantile of equivalent diameters. | (basis for) Secondary particle radius | Rising -> coarser Si grade / worse cracking risk.
si_d90_aw_um | Si particle diameter, 90th pct (area-weighted) | um | B. Silicon particles | Size of the large end of the silicon distribution. | Area-weighted 90th percentile. |  | High -> large-particle tail; crack/pulverization risk.
si_dmean_aw_um | Si particle diameter, mean (area-weighted) | um | B. Silicon particles | Average size where the silicon mass sits. | Area-weighted mean of equivalent diameters. | (basis for) Secondary particle radius
si_dmax_um | Largest Si particle | um | B. Silicon particles | Biggest silicon particle fully inside the frame. | Max equivalent diameter of non-border objects. |  | Very large -> single-particle cracking hazard.
si_frac_gt3um | Si area share in particles > 3 um | fraction | B. Silicon particles | How much silicon sits in large particles. | Area-weighted tail of the size distribution. |  | High -> larger fraction at cracking risk on lithiation.
si_frac_gt5um | Si area share in particles > 5 um | fraction | B. Silicon particles | How much silicon sits in very large particles. | Area-weighted tail of the size distribution. |  | High -> severe cracking/pulverization risk.
si_radius_3d_um | Si particle radius (3D estimate) | um | B. Silicon particles | Sphere-equivalent radius corrected for slice bias. | si_dmean_aw / (2 * 0.785) — Saltykov sectioning correction. | Secondary: Negative electrode particle radius [m] | Feeds lithium diffusion length inside Si. | Assumes roughly spherical particles.
si_solidity_mean | Si particle compactness | - | B. Silicon particles | How solid/compact the silicon particles are (1 = smooth convex). | Mean solidity over si_particle objects. |  | Low -> jagged particles; sphere assumption degrades.
si_aspect_mean | Si particle elongation | - | B. Silicon particles | Mean major/minor axis ratio of silicon particles. | regionprops ellipse axes. |  | High -> elongated particles; sphere assumption degrades.
si_clustering_R | Si clustering index (Clark-Evans R) | - | B. Silicon particles | How clumped silicon particles are (R<1 clumped, R~1 random, R>1 evenly spaced). | Nearest-neighbour distance vs random expectation, Donnelly edge-corrected. |  | Low -> clusters swell as one big particle -> local stress. | Graphite pockets force R<1 structurally.
si_nn_dist_um | Si nearest-neighbour distance | um | B. Silicon particles | Mean distance to the closest silicon particle. | KD-tree nearest neighbour on particle centroids. |  | Low -> tight packing.
si_patchiness | Si patchiness (strip CV) | - | B. Silicon particles | How unevenly silicon is distributed across the image. | CV of Si fraction across 6 vertical strips. |  | High -> mixing/dispersion problem.
si_pore_contact | Si-pore contact share | fraction | D. Pores & transport | Share of Si boundary within ~75 nm of a pore. | 3-px dilation contact band (1-px test is degenerate here — Si sits ~0.6 um away). |  | Low -> silicon isolated from electrolyte.
si_pore_dist_mean_um | Si-to-pore distance, mean | um | D. Pores & transport | How far silicon boundaries sit from the nearest pore. | Distance transform from pore mask over Si boundary pixels. |  | High -> silicon far from electrolyte -> poorly wetted, dead capacity.
si_enclosed_share | Fully-enclosed Si share | fraction | D. Pores & transport | Share of silicon particles with zero pore contact. | Per-object contact test. |  | High -> much silicon is electrochemically isolated. | Runs high (~0.7-0.99) in every image — relative comparison only.
si_coverage_mean | Si boundary coverage by pores, mean | fraction | D. Pores & transport | Mean share of each silicon particle's boundary within ~75 nm of a pore. | Per-object boundary-coverage (ASSB-style coverage%). |  | Low -> silicon poorly wetted by electrolyte.
si_coverage_p10 | Si boundary coverage, worst 10% | fraction | D. Pores & transport | Coverage of the least-connected silicon particles. | 10th percentile of per-object coverage. |  | Near 0 -> a real tail of isolated silicon exists.
si_lowcoverage_share | Low-coverage Si share | fraction | D. Pores & transport | Share of silicon particles with <5% of their boundary near a pore — effectively isolated. | Share of objects below the coverage cutoff. |  | High -> substantial dead silicon.
si_accessible_frac | Accessible silicon fraction | fraction | D. Pores & transport | Share of silicon within reach of a pore. | 1 - si_enclosed_share. | Scales Secondary active-material fraction (dead-Si proxy) | Low -> much of the silicon may be inactive.
si_sv_um_inv | Si surface area per volume | um^-1 | B. Silicon particles | Silicon boundary exposed to the rest of the coating, per unit volume. | Crofton stereology: S_V = transitions * px / area. | (reported; can scale SEI exchange current) | High -> more Si-electrolyte contact -> more SEI growth.
gr_sv_um_inv | Graphite surface per volume | um^-1 | C. Graphite matrix | Bulk material boundary exposed to pores, per unit volume. | Crofton stereology on bulk-pore transitions. | (basis for) Primary particle effective radius
gr_radius_eff_um | Graphite effective particle radius | um | C. Graphite matrix | Sphere-equivalent radius giving the measured surface-to-volume ratio. | R_eff = 3 * V_AM / S_V. | Primary: Negative electrode particle radius [m] | Feeds lithium diffusion length inside graphite. | Flakes are not spheres — diffusion-equivalent approximation.
gr_chord_ratio_xz | Graphite flake alignment (h/v) | - | C. Graphite matrix | Mean horizontal vs vertical chord through bulk; >1 = flakes lie flat. | Chord-length statistics. |  | High -> strong layering -> anisotropic ion/electron paths.
pore_d50_um | Pore diameter, median | um | D. Pores & transport | Typical size of visible pores. | Median equivalent-circle diameter of pore objects. |  |  | Resolved pores only.
pore_count_per_mpx | Pore count density | per Mpx | D. Pores & transport | Number of pore objects per million pixels. | Count of pore objects >= 20 px. |  | High -> more fragmented pore network or finer pores.
big_void_frac | Large-void fraction | fraction | D. Pores & transport | Area share of very large holes (>0.5 % of image). | Pore objects above the large-void area cutoff. |  | High -> manufacturing voids / contamination damage.
crack_frac_h | Horizontal crack fraction | fraction | D. Pores & transport | Area share of elongated pores lying along the foil. | Pore objects with aspect > 3 within 30 deg of foil. |  | High -> delamination-type damage.
crack_frac_v | Vertical crack fraction | fraction | D. Pores & transport | Area share of elongated pores pointing across the coating (tearing signature). | Pore objects with aspect > 3 oriented > 30 deg from foil. |  | High -> mechanical tears; also express ion lanes. | May partly reflect polishing/pull-out artefacts.
round_pore_frac | Round pore fraction | fraction | D. Pores & transport | Area share of compact, non-elongated pores (control metric). | Pore objects with aspect <= 3. |  | Stable value = segmentation behaving normally.
pore_verticality_aw | Pore verticality (area-weighted) | - | D. Pores & transport | How upright the pore area is overall (1 = vertical). | Area-weighted ¦sin(angle vs foil)¦ over pore objects. |  | Low -> pores lie flat -> longer ion path.
pore_chord_h_um | Pore chord, horizontal | um | D. Pores & transport | Mean uninterrupted pore run along image rows. | Line-intercept (chord) statistics.
pore_chord_v_um | Pore chord, vertical | um | D. Pores & transport | Mean uninterrupted pore run along image columns. | Line-intercept (chord) statistics.
pore_anisotropy | Pore anisotropy (flat vs upright) | - | D. Pores & transport | >1 means pores lie flat along the foil. | Horizontal / vertical chord ratio on the pore mask. |  | High -> flat pores lengthen the through-plane ion path -> plating risk at fast charge.
tau_vertical_proxy | Tortuosity proxy, vertical | - | D. Pores & transport | How much longer a path through the pore network is than a straight line, top-to-bottom. | Geodesic (maze-solving) distance through pores vs straight depth. | (basis for) Bruggeman coefficient | High -> sluggish ion transport through thickness. | Image top is NOT the separator (edges unknown) — use the anisotropy ratio, not the absolute.
tau_horizontal_proxy | Tortuosity proxy, horizontal | - | D. Pores & transport | Same measure along the in-plane direction. | Geodesic distance left-to-right.
tau_anisotropy | Tortuosity anisotropy (vertical/horizontal) | - | D. Pores & transport | Directional penalty of the pore network. | tau_vertical_proxy / tau_horizontal_proxy. |  | High -> ions detour much more through-thickness than in-plane -> plating risk.
percolation_reach_2d | Pore connectivity (2D reach) | fraction | D. Pores & transport | Fraction of pore pixels connected to the top edge through the pore network. | Geodesic flood from the edge; connected share. |  | Low -> dead-end pores carry no ions. | 2D proxy only — true connectivity is 3D (needs tomography or the bonus reconstruction branch).
tau_fdm_vertical | Tortuosity, vertical (diffusion solve) | - | D. Pores & transport | True tortuosity: how much a diffusing ion slows down through the pore network, top-to-bottom. | Steady-state Laplace solve (scipy.sparse) on the pore mask — same physics as porespy tortuosity_fd (ASSB reference). tau = formation_factor * porosity. | (basis for) Bruggeman coefficient | High -> sluggish through-plane ion transport. | Computed on resolved pores only; 2D section of a 3D network.
tau_fdm_horizontal | Tortuosity, horizontal (diffusion solve) | - | D. Pores & transport | Same diffusion solve along the in-plane direction. | Finite-difference Laplace solve, left-to-right.
d_eff_vertical | Effective diffusivity, vertical | rel. | D. Pores & transport | Relative diffusion rate through the pore network top-to-bottom (1 = free electrolyte). | Flux / gradient from the FDM solve. |  | Low -> transport bottleneck.
d_eff_horizontal | Effective diffusivity, horizontal | rel. | D. Pores & transport | Relative diffusion rate in-plane. | Flux / gradient from the FDM solve.
tau_fdm_anisotropy | Tortuosity anisotropy (FDM, v/h) | - | D. Pores & transport | Directional transport penalty — vertical vs horizontal tortuosity from the diffusion solves. | tau_fdm_vertical / tau_fdm_horizontal. |  | High -> ions detour much more through-thickness -> plating risk at fast charge.
pore_spans_vertical | Pore network spans vertically | 0/1 | D. Pores & transport | Is there at least one connected pore path top-to-bottom. | Shared connected component on both edges (FDM grid). |  | 0 -> resolved pores do not percolate through thickness. | 2D sections underestimate 3D percolation.
pore_spans_horizontal | Pore network spans horizontally | 0/1 | D. Pores & transport | Connected pore path left-to-right. | Shared connected component on both edges.
pore_largest_region_frac | Largest connected pore region | fraction | D. Pores & transport | Biggest connected pore blob as a share of all pore pixels. | Connected components on the pore mask. |  | Low -> fragmented pore network.
bruggeman_b_eff | Effective Bruggeman exponent | - | D. Pores & transport | Tortuosity-porosity exponent implied by the measured tau proxy. | b = 1 - ln(tau) / ln(eps), clipped to [1, 3]; default 1.5 if degenerate. | Negative electrode Bruggeman coefficient (electrolyte) | High -> steeper transport penalty as porosity drops. | Heuristic calibration — replaced by TauFactor tau_z if the 3D bonus branch runs.
corr_len_pore_um | Pore correlation length | um | D. Pores & transport | Characteristic size of pore regions. | Two-point correlation (FFT) decay to 1/e.
corr_len_bulk_um | Bulk correlation length | um | D. Pores & transport | Characteristic size of graphite domains. | Two-point correlation (FFT) decay to 1/e.
corr_len_si_um | Si correlation length | um | D. Pores & transport | Characteristic spacing/size of silicon regions. | Two-point correlation (FFT) decay to 1/e.
swelling_budget | Swelling budget | fraction | E. Swelling & heterogeneity | Empty space minus the room silicon+graphite need when they expand (Si ~280 %, graphite ~10 %). | pore_frac - 2.8*si_frac - 0.1*gr_frac. |  | Negative -> expansion demand exceeds visible buffer -> thickening/cracking risk. | Composite diagnostic — derived from other markers, not independent evidence.
swelling_budget_min | Swelling budget, worst 5% window | fraction | E. Swelling & heterogeneity | The worst local pockets — where the coating fails first. | Sliding ~12.5 um windows; 5th percentile. |  | Very negative -> local stress concentration.
swelling_deficit_area_frac | Area share in swelling deficit | fraction | E. Swelling & heterogeneity | Fraction of the image where local silicon expansion exceeds local pore space. | Share of windows with negative budget. |  | High -> widespread local failure risk.
img_p1 | Raw intensity, 1st pct | gray | F. Imaging guards | Dark end of the raw histogram. | Percentile of raw pixels. |  |  | Guard rail.
img_p50 | Raw intensity, median | gray | F. Imaging guards | Middle of the raw histogram. | Percentile of raw pixels. |  |  | Guard rail.
img_p99 | Raw intensity, 99th pct | gray | F. Imaging guards | Bright end of the raw histogram. | Percentile of raw pixels. |  |  | Guard rail.
si_bulk_contrast | Si vs bulk contrast ratio | - | F. Imaging guards | How much brighter silicon is than bulk, normalised to the pore-bulk gap. | (I_si - I_pore) / (I_bulk - I_pore) on raw intensities. |  | Low (~<1.9 here) -> low-contrast photo; Si may be overcounted (see bright_fine_frac). | Guard rail, not a material property.
noise_mad | Image noise level | gray | F. Imaging guards | Pixel noise on bulk material. | 1.4826 * MAD of (raw - Gaussian(raw, 2 px)). |  | High -> segmentation less reliable. | Guard rail.
sharpness_lapvar | Image sharpness | gray^2 | F. Imaging guards | Focus quality (variance of Laplacian on bulk). | Var(¦d2I¦) over bulk pixels. |  | Low -> blurry photo. | Guard rail.
shading_slope | Top-to-bottom shading slope | gray/px | F. Imaging guards | Brightness drift across the frame. | Linear slope of the row-median of bulk pixels. |  | Strong -> uneven illumination left over. | Guard rail.
has_inlens | InLens channel present | 0/1 | F. Imaging guards | Secondary-electron image exists for this location. | File existence check. |  |  | Guard rail.
has_etd_or_se | ETD/SE channel present | 0/1 | F. Imaging guards | Secondary detector image exists. | File existence check. |  |  | Guard rail.
pore_frac_tile_err | Porosity tile uncertainty | fraction | Uncertainty | How much the measured porosity could differ just because the image is finite. | 95% CI half-width across a 5x5 tile jackknife.
si_frac_tile_err | Si fraction tile uncertainty | fraction | Uncertainty | Same finite-image uncertainty for the silicon fraction. | 95% CI half-width across a 5x5 tile jackknife.
swelling_budget_tile_err | Swelling-budget tile uncertainty | fraction | Uncertainty | Propagated tile error of pore + Si fractions. | hypot(pore_err, 2.8*si_err).
is_problem_photo | Problem-photo flag | 0/1 | F. Imaging guards | Low-contrast photo where Si may be overcounted. | si_bulk_contrast below the pooled 5th percentile across all images. |  | Treat this photo's Si-derived markers with care; results reported with and without problem photos. | Guard rail.