## LOO
image_id | batch | dist | threshold | call_inout | pred_batch | conf | drivers | feats
4ih2ggld | Batch_1 | 12.98134 | 3.530121 | OUT | Batch_1 | 0.9188594 | silicon_frac:14.05¦corr_len_gr_um:4.04¦etd_roughness:2.37 | si_d10_um¦corr_len_gr_um¦silicon_frac¦etd_roughness¦pores_per_mm2¦bse_bulk_texture
5n1q8atc | Batch_1 | 14.86481 | 4.8762 | OUT | Batch_1 | 0.842459 | silicon_frac:16.07¦etd_roughness:2.47¦bse_bulk_texture:1.27 | si_d10_um¦etd_roughness¦bse_bulk_texture¦gr_st_coherence¦silicon_frac¦inlens_bulk_texture
f1vzngrs | Batch_1 | 3.968766 | 3.700376 | OUT | Batch_1 | 0.5075873 | silicon_frac:2.81¦si_d10_um:1.36¦corr_len_gr_um:1.35 | silicon_frac¦si_d10_um¦corr_len_gr_um¦etd_roughness¦bse_bulk_texture¦si_clarkevans_R
ffwubibz | Batch_1 | 1.371576 | 3.299914 | IN | Batch_3 | 0.7420875 | silicon_frac:1.63¦si_d10_um:1.14¦si_clarkevans_R:0.76 | silicon_frac¦si_d10_um¦corr_len_gr_um¦etd_roughness¦pores_per_mm2¦si_clarkevans_R
fzrt2k6r | Batch_1 | 2.810512 | 3.530121 | IN | Batch_2 | 0.5463141 | etd_roughness:1.03¦silicon_frac:0.95¦bse_bulk_texture:0.72 | silicon_frac¦si_d10_um¦corr_len_gr_um¦etd_roughness¦pores_per_mm2¦bse_bulk_texture
iv6g2oq0 | Batch_1 | 1.955657 | 3.530121 | IN | Batch_2 | 0.5651953 | bse_bulk_texture:1.03¦pores_per_mm2:0.99¦etd_roughness:0.41 | silicon_frac¦si_d10_um¦corr_len_gr_um¦etd_roughness¦pores_per_mm2¦bse_bulk_texture
uhdslk0o | Batch_1 | 1.912319 | 3.530121 | IN | Batch_2 | 0.5962857 | corr_len_gr_um:1.35¦bse_bulk_texture:0.82¦etd_roughness:0.64 | silicon_frac¦si_d10_um¦etd_roughness¦corr_len_gr_um¦pores_per_mm2¦bse_bulk_texture
3806gxp0 | Batch_2 | 1.336148 | 3.530121 | IN | Batch_3 | 0.7516659 | corr_len_gr_um:0.67¦etd_roughness:0.48¦pores_per_mm2:0.46 | si_d10_um¦silicon_frac¦corr_len_gr_um¦etd_roughness¦pores_per_mm2¦bse_bulk_texture
avn74qx1 | Batch_2 | 2.027361 | 3.530121 | IN | Batch_3 | 0.8245301 | silicon_frac:2.15¦si_d10_um:1.51¦pores_per_mm2:1.36 | si_d10_um¦silicon_frac¦corr_len_gr_um¦etd_roughness¦pores_per_mm2¦bse_bulk_texture
b3esycq1 | Batch_2 | 3.781598 | 3.530121 | OUT | Batch_1 | 0.8742213 | silicon_frac:3.48¦corr_len_gr_um:2.02¦etd_roughness:0.74 | si_d10_um¦silicon_frac¦corr_len_gr_um¦etd_roughness¦pores_per_mm2¦bse_bulk_texture
epqdaau9 | Batch_2 | 7.183337 | 4.533259 | OUT | Batch_2 | 0.4932084 | pores_per_mm2:2.38¦gr_st_coherence:1.39¦etd_roughness:1.25 | silicon_frac¦corr_len_gr_um¦etd_roughness¦pores_per_mm2¦bse_bulk_texture¦gr_st_coherence
i9jiqjwl | Batch_2 | 2.528257 | 3.530121 | IN | Batch_3 | 0.7324575 | silicon_frac:1.70¦etd_roughness:0.81¦bse_bulk_texture:0.62 | si_d10_um¦silicon_frac¦corr_len_gr_um¦etd_roughness¦pores_per_mm2¦bse_bulk_texture
r17byphk | Batch_2 | 1.495624 | 3.530121 | IN | Batch_3 | 0.5946243 | silicon_frac:0.98¦bse_bulk_texture:0.75¦etd_roughness:0.70 | si_d10_um¦silicon_frac¦corr_len_gr_um¦etd_roughness¦pores_per_mm2¦bse_bulk_texture
rxax5ozo | Batch_2 | 2.996717 | 3.407927 | IN | Batch_3 | 0.5983988 | pores_per_mm2:1.22¦si_d10_um:0.80¦etd_roughness:0.70 | silicon_frac¦si_d10_um¦corr_len_gr_um¦etd_roughness¦gr_st_coherence¦pores_per_mm2
0grcilhi | Batch_3 | 2.828639 | 4.515412 | IN | Batch_2 | 0.5953704 | gr_st_coherence:2.07¦corr_len_gr_um:1.35¦si_d10_um:0.46 | silicon_frac¦si_d10_um¦corr_len_gr_um¦etd_roughness¦bse_bulk_texture¦gr_st_coherence
71vgq3fw | Batch_3 | 2.236954 | 3.262598 | IN | Batch_3 | 0.8446324 | bse_bulk_texture:2.57¦silicon_frac:1.71¦pores_per_mm2:1.08 | silicon_frac¦si_d10_um¦etd_roughness¦corr_len_gr_um¦pores_per_mm2¦bse_bulk_texture
9luzk4jm | Batch_3 | 3.163355 | 3.389608 | IN | Batch_3 | 0.9086599 | bse_bulk_texture:2.36¦si_d10_um:2.19¦pores_per_mm2:0.96 | silicon_frac¦si_d10_um¦corr_len_gr_um¦etd_roughness¦pores_per_mm2¦bse_bulk_texture
cfe5vt7s | Batch_3 | 3.898307 | 3.855148 | OUT | Batch_2 | 0.711152 | silicon_frac:1.39¦si_d10_um:1.17¦etd_roughness:1.17 | silicon_frac¦si_d10_um¦etd_roughness¦corr_len_gr_um¦pores_per_mm2¦bse_bulk_texture
hawkfj64 | Batch_3 | 5.974841 | 3.470408 | OUT | Batch_2 | 0.5735102 | gr_st_coherence:2.68¦corr_len_gr_um:2.02¦silicon_frac:1.48 | silicon_frac¦si_d10_um¦corr_len_gr_um¦etd_roughness¦gr_st_coherence¦pores_per_mm2
hzumfsms | Batch_3 | 3.607485 | 3.371232 | OUT | Batch_3 | 0.8462122 | si_d10_um:2.36¦bse_bulk_texture:2.17¦corr_len_gr_um:2.02 | silicon_frac¦si_d10_um¦corr_len_gr_um¦etd_roughness¦pores_per_mm2¦bse_bulk_texture
kbdh4tri | Batch_3 | 3.4244 | 3.261813 | OUT | Batch_3 | 0.6189676 | silicon_frac:4.06¦corr_len_gr_um:2.70¦bse_bulk_texture:2.62 | silicon_frac¦si_d10_um¦corr_len_gr_um¦pores_per_mm2¦etd_roughness¦bse_bulk_texture
mgxahqnk | Batch_3 | 5.873437 | 5.174451 | OUT | Batch_2 | 0.6077415 | gr_st_coherence:2.48¦silicon_frac:1.36¦corr_len_gr_um:1.35 | silicon_frac¦si_d10_um¦corr_len_gr_um¦etd_roughness¦gr_st_coherence¦bse_bulk_texture
pl8uabbv | Batch_3 | 2.050116 | 3.652314 | IN | Batch_3 | 0.6226957 | etd_roughness:1.00¦bse_bulk_texture:0.55¦corr_len_gr_um:0.45 | silicon_frac¦si_d10_um¦etd_roughness¦corr_len_gr_um¦bse_bulk_texture¦pores_per_mm2
ptg8lmto | Batch_3 | 5.529821 | 3.878682 | OUT | Batch_2 | 0.5472599 | corr_len_gr_um:1.35¦etd_roughness:1.22¦silicon_frac:0.74 | silicon_frac¦si_d10_um¦etd_roughness¦corr_len_gr_um¦bse_bulk_texture¦pores_per_mm2
tuy3zymq | Batch_3 | 4.839865 | 3.370695 | OUT | Batch_1 | 0.6236779 | si_solidity:5.90¦silicon_frac:4.63¦corr_len_gr_um:2.70 | silicon_frac¦si_d10_um¦corr_len_gr_um¦etd_roughness¦si_solidity¦pores_per_mm2
ufdvpb81 | Batch_3 | 3.563063 | 3.40008 | OUT | Batch_3 | 0.9072475 | bse_bulk_texture:2.56¦si_d10_um:1.21¦pores_per_mm2:0.85 | silicon_frac¦si_d10_um¦corr_len_gr_um¦etd_roughness¦pores_per_mm2¦bse_bulk_texture
utfgcjfa | Batch_3 | 2.650736 | 3.743408 | IN | Batch_3 | 0.8042966 | si_d10_um:1.20¦etd_roughness:1.03¦pores_per_mm2:0.86 | silicon_frac¦si_d10_um¦etd_roughness¦corr_len_gr_um¦bse_bulk_texture¦pores_per_mm2
vc2whyaq | Batch_3 | 5.080373 | 3.828927 | OUT | Batch_3 | 0.800766 | si_d10_um:4.06¦pores_per_mm2:1.71¦etd_roughness:1.04 | si_d10_um¦silicon_frac¦etd_roughness¦corr_len_gr_um¦pores_per_mm2¦bse_bulk_texture
x77cy643 | Batch_3 | 4.424099 | 3.798133 | OUT | Batch_3 | 0.7796838 | si_d10_um:2.72¦etd_roughness:1.30¦pores_per_mm2:0.67 | silicon_frac¦si_d10_um¦etd_roughness¦corr_len_gr_um¦pores_per_mm2¦bse_bulk_texture
x7u69zsw | Batch_3 | 4.090718 | 3.249582 | OUT | Batch_1 | 0.6782489 | silicon_frac:5.16¦bse_bulk_texture:2.41¦pores_per_mm2:1.06 | silicon_frac¦si_d10_um¦corr_len_gr_um¦etd_roughness¦pores_per_mm2¦bse_bulk_texture
xgj4xftb | Batch_3 | 3.591091 | 3.696896 | IN | Batch_2 | 0.4354137 | corr_len_gr_um:1.35¦pores_per_mm2:1.30¦etd_roughness:0.88 | silicon_frac¦si_d10_um¦corr_len_gr_um¦etd_roughness¦pores_per_mm2¦bse_bulk_texture

## LOOSummary
variant | overall_acc | B1_acc | B2_acc | B3_acc | false_alarm | n
all-features | 0.4193548 | 0.4285714 | 0.1428571 | 0.5294118 | 0.3548387 | 31
artefact-safe | 0.4193548 | 0.2857143 | 0 | 0.6470588 | 0.2258065 | 31
artefact-safe-no-flag | 0.4827586 | 0.2 | 0.1428571 | 0.7058824 | 0.2413793 | 29
shuffled-label control (mean of 20) | 0.3548387 |  |  |  |  | 20

## Confusion
batch | Batch_1 | Batch_2 | Batch_3
Batch_1 | 2 | 0 | 3
Batch_2 | 2 | 1 | 4
Batch_3 | 6 | 3 | 8

## ImagesNeeded
batch | n_images | group_accuracy
Batch_1 | 1 | 0.42
Batch_1 | 2 | 0.555
Batch_1 | 3 | 0.775
Batch_1 | 4 | 0.83
Batch_1 | 5 | 0.97
Batch_1 | 6 | 1
Batch_1 | 7 | 1
Batch_2 | 1 | 0.145
Batch_2 | 2 | 0.255
Batch_2 | 3 | 0.47
Batch_2 | 4 | 0.59
Batch_2 | 5 | 0.695
Batch_2 | 6 | 0.815
Batch_2 | 7 | 1

## LOO_ArtefactSafe
image_id | batch | dist | threshold | call_inout | pred_batch | conf | drivers | feats
4ih2ggld | Batch_1 | 11.17218 | 3.296864 | OUT | Batch_1 | 0.9083954 | silicon_frac:14.05¦corr_len_gr_um:4.04¦pores_per_mm2:1.43 | si_d10_um¦corr_len_gr_um¦silicon_frac¦pores_per_mm2¦gr_st_coherence¦inlens_bulk_texture
5n1q8atc | Batch_1 | 15.65488 | 3.508961 | OUT | Batch_1 | 0.8571722 | silicon_frac:16.07¦corr_len_gr_um:8.09¦si_d10_um:0.89 | si_d10_um¦gr_st_coherence¦silicon_frac¦inlens_bulk_texture¦corr_len_gr_um¦inlens_edge_density
f1vzngrs | Batch_1 | 5.383638 | 3.591159 | OUT | Batch_3 | 0.5331518 | silicon_frac:2.81¦gr_st_coherence:1.54¦si_d10_um:1.36 | silicon_frac¦si_d10_um¦corr_len_gr_um¦si_clarkevans_R¦gr_st_coherence¦graphite_frac
ffwubibz | Batch_1 | 2.727272 | 3.174128 | IN | Batch_3 | 0.6306712 | graphite_frac:2.34¦silicon_frac:1.63¦si_d10_um:1.14 | silicon_frac¦si_d10_um¦corr_len_gr_um¦pores_per_mm2¦si_clarkevans_R¦graphite_frac
fzrt2k6r | Batch_1 | 1.190579 | 3.648714 | IN | Batch_3 | 0.6764146 | silicon_frac:0.95¦corr_len_gr_um:0.67¦gr_st_coherence:0.61 | silicon_frac¦si_d10_um¦corr_len_gr_um¦pores_per_mm2¦si_clarkevans_R¦gr_st_coherence
iv6g2oq0 | Batch_1 | 2.340589 | 3.648714 | IN | Batch_3 | 0.5406591 | gr_st_coherence:1.18¦pores_per_mm2:0.99¦si_clarkevans_R:0.72 | silicon_frac¦si_d10_um¦corr_len_gr_um¦pores_per_mm2¦gr_st_coherence¦si_clarkevans_R
uhdslk0o | Batch_1 | 2.242092 | 3.648714 | IN | Batch_3 | 0.5598992 | corr_len_gr_um:1.35¦si_clarkevans_R:0.94¦silicon_frac:0.52 | silicon_frac¦si_d10_um¦corr_len_gr_um¦pores_per_mm2¦gr_st_coherence¦si_clarkevans_R
3806gxp0 | Batch_2 | 2.896971 | 3.648714 | IN | Batch_3 | 0.6606388 | gr_st_coherence:2.06¦corr_len_gr_um:0.67¦si_clarkevans_R:0.51 | si_d10_um¦silicon_frac¦corr_len_gr_um¦pores_per_mm2¦si_clarkevans_R¦gr_st_coherence
avn74qx1 | Batch_2 | 2.817276 | 3.226006 | IN | Batch_3 | 0.840404 | silicon_frac:2.15¦si_d10_um:1.51¦pores_per_mm2:1.36 | si_d10_um¦silicon_frac¦corr_len_gr_um¦pores_per_mm2¦si_clarkevans_R¦inlens_bulk_texture
b3esycq1 | Batch_2 | 3.808802 | 3.648714 | OUT | Batch_1 | 0.8605455 | silicon_frac:3.48¦corr_len_gr_um:2.02¦gr_st_coherence:0.96 | si_d10_um¦silicon_frac¦corr_len_gr_um¦pores_per_mm2¦gr_st_coherence¦si_clarkevans_R
epqdaau9 | Batch_2 | 5.05292 | 3.077352 | OUT | Batch_3 | 0.52097 | pores_per_mm2:2.38¦gr_st_coherence:1.39¦si_clarkevans_R:0.88 | silicon_frac¦corr_len_gr_um¦pores_per_mm2¦gr_st_coherence¦si_clarkevans_R¦inlens_bulk_texture
i9jiqjwl | Batch_2 | 3.157041 | 3.648714 | IN | Batch_3 | 0.7513204 | silicon_frac:1.70¦gr_st_coherence:1.63¦si_d10_um:0.51 | si_d10_um¦silicon_frac¦corr_len_gr_um¦pores_per_mm2¦gr_st_coherence¦si_clarkevans_R
r17byphk | Batch_2 | 1.269308 | 3.648714 | IN | Batch_3 | 0.7233428 | silicon_frac:0.98¦gr_st_coherence:0.78¦si_clarkevans_R:0.20 | si_d10_um¦silicon_frac¦corr_len_gr_um¦pores_per_mm2¦gr_st_coherence¦si_clarkevans_R
rxax5ozo | Batch_2 | 2.755845 | 3.648714 | IN | Batch_3 | 0.6205907 | pores_per_mm2:1.22¦si_d10_um:0.80¦corr_len_gr_um:0.67 | silicon_frac¦si_d10_um¦corr_len_gr_um¦gr_st_coherence¦pores_per_mm2¦si_clarkevans_R
0grcilhi | Batch_3 | 3.325257 | 3.587354 | IN | Batch_2 | 0.6270329 | gr_st_coherence:2.07¦corr_len_gr_um:1.35¦pores_per_mm2:1.27 | silicon_frac¦si_d10_um¦corr_len_gr_um¦gr_st_coherence¦pores_per_mm2¦si_clarkevans_R
71vgq3fw | Batch_3 | 1.553033 | 3.544232 | IN | Batch_3 | 0.7845982 | silicon_frac:1.71¦pores_per_mm2:1.08¦gr_st_coherence:0.63 | silicon_frac¦si_d10_um¦corr_len_gr_um¦pores_per_mm2¦gr_st_coherence¦si_clarkevans_R
9luzk4jm | Batch_3 | 6.276589 | 3.447298 | OUT | Batch_3 | 0.6294048 | ring_porosity_250nm:3.93¦si_d10_um:2.19¦pores_per_mm2:0.96 | silicon_frac¦si_d10_um¦corr_len_gr_um¦pores_per_mm2¦ring_porosity_250nm¦gr_st_coherence
cfe5vt7s | Batch_3 | 2.008751 | 3.677791 | IN | Batch_2 | 0.5692251 | silicon_frac:1.39¦si_d10_um:1.17¦gr_st_coherence:0.99 | silicon_frac¦si_d10_um¦corr_len_gr_um¦pores_per_mm2¦gr_st_coherence¦si_clarkevans_R
hawkfj64 | Batch_3 | 7.259562 | 3.393218 | OUT | Batch_2 | 0.5819394 | gr_st_coherence:2.68¦corr_len_gr_um:2.02¦silicon_frac:1.48 | silicon_frac¦si_d10_um¦corr_len_gr_um¦gr_st_coherence¦pores_per_mm2¦si_clarkevans_R
hzumfsms | Batch_3 | 2.781215 | 3.562565 | IN | Batch_3 | 0.7818534 | si_d10_um:2.36¦corr_len_gr_um:2.02¦si_clarkevans_R:1.44 | silicon_frac¦si_d10_um¦corr_len_gr_um¦pores_per_mm2¦gr_st_coherence¦si_clarkevans_R
kbdh4tri | Batch_3 | 3.377461 | 3.536908 | IN | Batch_3 | 0.4198094 | silicon_frac:4.06¦corr_len_gr_um:2.70¦pores_per_mm2:1.88 | silicon_frac¦si_d10_um¦corr_len_gr_um¦pores_per_mm2¦si_clarkevans_R¦gr_st_coherence
mgxahqnk | Batch_3 | 3.703413 | 3.628426 | OUT | Batch_2 | 0.6189936 | gr_st_coherence:2.48¦silicon_frac:1.36¦corr_len_gr_um:1.35 | silicon_frac¦si_d10_um¦corr_len_gr_um¦gr_st_coherence¦pores_per_mm2¦si_clarkevans_R
pl8uabbv | Batch_3 | 3.079841 | 3.552769 | IN | Batch_3 | 0.6413409 | gr_st_coherence:1.32¦si_clarkevans_R:1.31¦corr_len_gr_um:0.45 | silicon_frac¦si_d10_um¦corr_len_gr_um¦pores_per_mm2¦gr_st_coherence¦si_clarkevans_R
ptg8lmto | Batch_3 | 3.958315 | 3.616384 | OUT | Batch_3 | 0.676084 | corr_len_gr_um:1.35¦gr_st_coherence:0.76¦silicon_frac:0.74 | silicon_frac¦si_d10_um¦corr_len_gr_um¦pores_per_mm2¦gr_st_coherence¦si_clarkevans_R
tuy3zymq | Batch_3 | 4.860289 | 3.375027 | OUT | Batch_1 | 0.697113 | si_solidity:5.90¦silicon_frac:4.63¦corr_len_gr_um:2.70 | silicon_frac¦si_d10_um¦corr_len_gr_um¦si_solidity¦pores_per_mm2¦si_clarkevans_R
ufdvpb81 | Batch_3 | 2.731311 | 3.234561 | IN | Batch_3 | 0.8342595 | si_d10_um:1.21¦inlens_bulk_texture:1.17¦pores_per_mm2:0.85 | silicon_frac¦si_d10_um¦corr_len_gr_um¦pores_per_mm2¦gr_st_coherence¦inlens_bulk_texture
utfgcjfa | Batch_3 | 3.224582 | 3.668416 | IN | Batch_3 | 0.8335098 | si_clarkevans_R:1.31¦si_d10_um:1.20¦pores_per_mm2:0.86 | silicon_frac¦si_d10_um¦corr_len_gr_um¦pores_per_mm2¦si_clarkevans_R¦gr_st_coherence
vc2whyaq | Batch_3 | 5.630244 | 3.377632 | OUT | Batch_3 | 0.8297143 | si_d10_um:4.06¦pores_per_mm2:1.71¦si_clarkevans_R:1.25 | si_d10_um¦silicon_frac¦corr_len_gr_um¦pores_per_mm2¦gr_st_coherence¦si_clarkevans_R
x77cy643 | Batch_3 | 4.34355 | 3.553189 | OUT | Batch_3 | 0.8132927 | si_d10_um:2.72¦inlens_edge_density:0.98¦pores_per_mm2:0.67 | silicon_frac¦si_d10_um¦corr_len_gr_um¦pores_per_mm2¦gr_st_coherence¦inlens_edge_density
x7u69zsw | Batch_3 | 3.49434 | 3.585039 | IN | Batch_1 | 0.9148538 | silicon_frac:5.16¦si_clarkevans_R:1.20¦gr_st_coherence:1.12 | silicon_frac¦si_d10_um¦corr_len_gr_um¦pores_per_mm2¦si_clarkevans_R¦gr_st_coherence
xgj4xftb | Batch_3 | 3.149499 | 3.620747 | IN | Batch_3 | 0.5960465 | corr_len_gr_um:1.35¦pores_per_mm2:1.30¦si_clarkevans_R:0.34 | silicon_frac¦si_d10_um¦corr_len_gr_um¦pores_per_mm2¦gr_st_coherence¦si_clarkevans_R

## ImagesNeeded_Safe
batch | n_images | group_accuracy
Batch_1 | 1 | 0.42
Batch_1 | 2 | 0.555
Batch_1 | 3 | 0.775
Batch_1 | 4 | 0.83
Batch_1 | 5 | 0.97
Batch_1 | 6 | 1
Batch_1 | 7 | 1
Batch_2 | 1 | 0.145
Batch_2 | 2 | 0.255
Batch_2 | 3 | 0.47
Batch_2 | 4 | 0.59
Batch_2 | 5 | 0.695
Batch_2 | 6 | 0.815
Batch_2 | 7 | 1

## LOO_Safe_NoFlag
image_id | batch | dist | threshold | call_inout | pred_batch | conf | drivers | feats
f1vzngrs | Batch_1 | 4.657973 | 3.297016 | OUT | Batch_3 | 0.4741236 | gr_st_coherence:1.54¦si_d10_um:1.36¦graphite_frac:1.02 | si_d10_um¦gr_chord_h_um¦gr_chord_ratio_hv¦gr_st_coherence¦inlens_bulk_texture¦graphite_frac
ffwubibz | Batch_1 | 4.43194 | 3.216406 | OUT | Batch_1 | 0.4750523 | gr_chord_h_um:1.91¦gr_st_coherence:1.72¦si_d10_um:1.14 | si_d10_um¦gr_st_coherence¦pores_per_mm2¦inlens_bulk_texture¦inlens_edge_density¦gr_chord_h_um
fzrt2k6r | Batch_1 | 2.52654 | 3.297016 | IN | Batch_3 | 0.3780771 | gr_chord_ratio_hv:0.75¦inlens_bulk_texture:0.72¦gr_st_coherence:0.61 | si_d10_um¦gr_chord_h_um¦gr_st_coherence¦graphite_frac¦gr_chord_ratio_hv¦inlens_bulk_texture
iv6g2oq0 | Batch_1 | 2.892531 | 3.165228 | IN | Batch_2 | 0.3456895 | gr_st_coherence:1.18¦gr_chord_h_um:0.99¦pores_per_mm2:0.99 | si_d10_um¦gr_st_coherence¦pores_per_mm2¦gr_chord_h_um¦graphite_frac¦inlens_bulk_texture
uhdslk0o | Batch_1 | 1.845511 | 3.297016 | IN | Batch_3 | 0.3899678 | graphite_frac:0.57¦gr_chord_h_um:0.50¦inlens_bulk_texture:0.49 | si_d10_um¦gr_chord_h_um¦gr_st_coherence¦gr_chord_ratio_hv¦inlens_bulk_texture¦graphite_frac
3806gxp0 | Batch_2 | 3.248067 | 3.297016 | IN | Batch_3 | 0.4845717 | gr_st_coherence:2.06¦gr_chord_ratio_hv:1.06¦si_d10_um:0.24 | si_d10_um¦gr_chord_h_um¦gr_st_coherence¦inlens_bulk_texture¦gr_chord_ratio_hv¦graphite_frac
avn74qx1 | Batch_2 | 3.867356 | 3.297016 | OUT | Batch_1 | 0.6963113 | gr_st_coherence:2.54¦si_d10_um:1.51¦gr_chord_h_um:1.49 | si_d10_um¦gr_chord_h_um¦gr_st_coherence¦inlens_bulk_texture¦gr_chord_ratio_hv¦graphite_frac
b3esycq1 | Batch_2 | 2.145211 | 3.297016 | IN | Batch_3 | 0.6056032 | graphite_frac:1.14¦gr_st_coherence:0.96¦inlens_bulk_texture:0.68 | si_d10_um¦gr_st_coherence¦gr_chord_h_um¦inlens_bulk_texture¦gr_chord_ratio_hv¦graphite_frac
epqdaau9 | Batch_2 | 2.720751 | 3.046536 | IN | Batch_2 | 0.5324531 | gr_st_coherence:1.39¦graphite_frac:1.07¦gr_chord_ratio_hv:0.68 | gr_st_coherence¦gr_chord_h_um¦inlens_bulk_texture¦gr_chord_ratio_hv¦graphite_frac¦inlens_edge_density
i9jiqjwl | Batch_2 | 3.939599 | 3.297016 | OUT | Batch_1 | 0.4621068 | gr_st_coherence:1.63¦inlens_bulk_texture:1.09¦si_d10_um:0.51 | si_d10_um¦gr_st_coherence¦gr_chord_h_um¦inlens_bulk_texture¦gr_chord_ratio_hv¦graphite_frac
r17byphk | Batch_2 | 2.486009 | 3.297016 | IN | Batch_3 | 0.5205893 | gr_chord_ratio_hv:1.21¦gr_st_coherence:0.78¦inlens_bulk_texture:0.12 | si_d10_um¦gr_st_coherence¦gr_chord_h_um¦inlens_bulk_texture¦gr_chord_ratio_hv¦graphite_frac
rxax5ozo | Batch_2 | 2.332558 | 3.297016 | IN | Batch_1 | 0.3860915 | graphite_frac:1.35¦gr_chord_h_um:0.97¦si_d10_um:0.80 | si_d10_um¦gr_st_coherence¦gr_chord_h_um¦inlens_bulk_texture¦gr_chord_ratio_hv¦graphite_frac
0grcilhi | Batch_3 | 4.605229 | 3.345895 | OUT | Batch_3 | 0.4687205 | graphite_frac:2.69¦gr_st_coherence:2.07¦inlens_bulk_texture:1.15 | si_d10_um¦gr_st_coherence¦gr_chord_h_um¦inlens_bulk_texture¦gr_chord_ratio_hv¦graphite_frac
71vgq3fw | Batch_3 | 2.299112 | 3.406233 | IN | Batch_3 | 0.5259457 | gr_chord_ratio_hv:1.32¦inlens_bulk_texture:0.82¦graphite_frac:0.81 | si_d10_um¦gr_st_coherence¦gr_chord_h_um¦inlens_bulk_texture¦graphite_frac¦gr_chord_ratio_hv
9luzk4jm | Batch_3 | 2.543476 | 3.28419 | IN | Batch_3 | 0.7542841 | graphite_frac:2.31¦si_d10_um:2.19¦gr_chord_ratio_hv:1.08 | si_d10_um¦gr_st_coherence¦gr_chord_h_um¦inlens_bulk_texture¦graphite_frac¦gr_chord_ratio_hv
cfe5vt7s | Batch_3 | 1.467513 | 3.251636 | IN | Batch_2 | 0.4671622 | si_d10_um:1.17¦gr_st_coherence:0.99¦gr_chord_ratio_hv:0.57 | si_d10_um¦gr_st_coherence¦gr_chord_h_um¦inlens_bulk_texture¦gr_chord_ratio_hv¦graphite_frac
hawkfj64 | Batch_3 | 3.8871 | 3.263193 | OUT | Batch_1 | 0.5816483 | gr_st_coherence:2.68¦graphite_frac:1.79¦gr_chord_ratio_hv:1.56 | si_d10_um¦gr_st_coherence¦gr_chord_h_um¦graphite_frac¦gr_chord_ratio_hv¦inlens_bulk_texture
hzumfsms | Batch_3 | 4.015248 | 3.4493 | OUT | Batch_3 | 0.7150167 | graphite_frac:2.51¦si_d10_um:2.36¦inlens_bulk_texture:0.76 | si_d10_um¦gr_st_coherence¦gr_chord_h_um¦inlens_bulk_texture¦gr_chord_ratio_hv¦graphite_frac
kbdh4tri | Batch_3 | 3.025454 | 3.635024 | IN | Batch_3 | 0.6522327 | gr_chord_h_um:1.56¦gr_st_coherence:1.13¦inlens_bulk_texture:0.76 | si_d10_um¦gr_st_coherence¦gr_chord_h_um¦inlens_bulk_texture¦graphite_frac¦gr_chord_ratio_hv
mgxahqnk | Batch_3 | 2.533789 | 3.357938 | IN | Batch_1 | 0.4203948 | gr_st_coherence:2.48¦gr_chord_ratio_hv:1.40¦inlens_bulk_texture:1.30 | si_d10_um¦gr_st_coherence¦gr_chord_h_um¦gr_chord_ratio_hv¦graphite_frac¦inlens_bulk_texture
pl8uabbv | Batch_3 | 2.65336 | 3.330897 | IN | Batch_3 | 0.495258 | gr_st_coherence:1.32¦gr_chord_ratio_hv:0.88¦inlens_bulk_texture:0.57 | si_d10_um¦gr_st_coherence¦gr_chord_h_um¦inlens_bulk_texture¦graphite_frac¦gr_chord_ratio_hv
ptg8lmto | Batch_3 | 3.802148 | 3.540873 | OUT | Batch_1 | 0.5810194 | graphite_frac:2.13¦gr_chord_ratio_hv:1.99¦gr_chord_h_um:1.04 | si_d10_um¦gr_chord_h_um¦gr_st_coherence¦graphite_frac¦gr_chord_ratio_hv¦inlens_bulk_texture
tuy3zymq | Batch_3 | 4.400703 | 3.560955 | OUT | Batch_3 | 0.6248344 | gr_chord_h_um:2.04¦gr_st_coherence:1.04¦graphite_frac:1.00 | si_d10_um¦gr_chord_h_um¦gr_st_coherence¦inlens_bulk_texture¦gr_chord_ratio_hv¦graphite_frac
ufdvpb81 | Batch_3 | 2.844042 | 3.371432 | IN | Batch_3 | 0.6641137 | si_d10_um:1.21¦inlens_bulk_texture:1.17¦gr_chord_ratio_hv:0.74 | si_d10_um¦gr_st_coherence¦inlens_bulk_texture¦gr_chord_h_um¦graphite_frac¦gr_chord_ratio_hv
utfgcjfa | Batch_3 | 2.316321 | 3.43624 | IN | Batch_3 | 0.6275417 | si_d10_um:1.20¦inlens_bulk_texture:1.12¦gr_chord_h_um:0.72 | si_d10_um¦gr_chord_h_um¦gr_st_coherence¦graphite_frac¦inlens_bulk_texture¦gr_chord_ratio_hv
vc2whyaq | Batch_3 | 6.153873 | 3.393156 | OUT | Batch_1 | 0.5811328 | si_d10_um:4.06¦gr_chord_ratio_hv:2.17¦gr_chord_h_um:1.09 | si_d10_um¦gr_chord_h_um¦gr_st_coherence¦gr_chord_ratio_hv¦graphite_frac¦inlens_bulk_texture
x77cy643 | Batch_3 | 3.887323 | 3.345684 | OUT | Batch_3 | 0.5896823 | si_d10_um:2.72¦inlens_bulk_texture:1.26¦inlens_edge_density:0.98 | si_d10_um¦gr_st_coherence¦gr_chord_h_um¦inlens_edge_density¦graphite_frac¦inlens_bulk_texture
x7u69zsw | Batch_3 | 1.563105 | 3.287995 | IN | Batch_3 | 0.6397637 | gr_st_coherence:1.12¦gr_chord_h_um:0.93¦graphite_frac:0.75 | si_d10_um¦gr_st_coherence¦gr_chord_h_um¦inlens_bulk_texture¦gr_chord_ratio_hv¦graphite_frac
xgj4xftb | Batch_3 | 2.542147 | 3.286912 | IN | Batch_3 | 0.5038342 | inlens_bulk_texture:1.68¦gr_chord_ratio_hv:0.97¦graphite_frac:0.83 | si_d10_um¦gr_st_coherence¦gr_chord_h_um¦graphite_frac¦gr_chord_ratio_hv¦inlens_bulk_texture