## Deltas
batch | feature | mean_batch | mean_b3 | delta | pct_delta | std_delta | ci_lo | ci_hi | p_mw | mdd | n_batch | n_b3 | p_holm | classification | abs_std_delta
Batch_1 | silicon_frac | 0.09690109 | 0.0667599 | 0.03014119 | 45.14864 | 2.146186 | -0.004834284 | 0.06901087 | 0.2877806 | 0.03692258 | 7 | 17 | 1 | undetermined | 2.146186
Batch_1 | corr_len_gr_um | 1.100004 | 0.9352961 | 0.1647077 | 17.61022 | 1.580188 | 0.02310621 | 0.3487875 | 0.07516414 | 0.1628406 | 7 | 17 | 1 | suggestive | 1.580188
Batch_1 | etd_roughness | 0.0357649 | 0.03030309 | 0.005461814 | 18.02395 | 1.578188 | 0.002184943 | 0.009087917 | 0.01602409 | 0.003451487 | 7 | 17 | 0.3204817 | suggestive | 1.578188
Batch_1 | pores_per_mm2 | 171815.3 | 154974.6 | 16840.68 | 10.86674 | 1.297019 | -5428.229 | 42434.77 | 0.4180709 | 23931.5 | 7 | 17 | 1 | undetermined | 1.297019
Batch_1 | bse_bulk_texture | 13.94523 | 11.81576 | 2.129468 | 18.02226 | 1.23213 | 1.259586 | 3.040161 | 0.0002600374 | 0.8902877 | 7 | 17 | 0.005460786 | different | 1.23213
Batch_1 | si_clarkevans_R | 0.7252814 | 0.6792525 | 0.04602889 | 6.776403 | 1.060821 | -0.000989084 | 0.09508045 | 0.09949033 | 0.04803476 | 7 | 17 | 1 | undetermined | 1.060821
Batch_1 | inlens_bulk_texture | 40.37329 | 50.93343 | -10.56013 | -20.73321 | -0.9389916 | -15.98402 | -5.574853 | 0.03372397 | 5.204583 | 7 | 17 | 0.6070314 | suggestive | 0.9389916
Batch_1 | inlens_edge_density | 0.04692796 | 0.0401504 | 0.00677756 | 16.88043 | 0.9075067 | 0.00220058 | 0.01088831 | 0.02826318 | 0.004343864 | 7 | 17 | 0.5370004 | suggestive | 0.9075067
Batch_1 | si_solidity | 0.8821215 | 0.8959447 | -0.01382317 | -1.542859 | -0.7799457 | -0.03794929 | 0.005485886 | 0.349265 | 0.02171759 | 7 | 17 | 1 | equivalent | 0.7799457
Batch_1 | graphite_frac | 0.8043863 | 0.8189933 | -0.01460699 | -1.78353 | -0.7594176 | -0.05690496 | 0.01968552 | 0.6640027 | 0.03829524 | 7 | 17 | 1 | equivalent | 0.7594176
Batch_1 | pore_frac | 0.0987126 | 0.1142468 | -0.01553419 | -13.59705 | -0.7144322 | -0.03062817 | -0.002615081 | 0.1661697 | 0.01400655 | 7 | 17 | 1 | suggestive | 0.7144322
Batch_1 | ring_porosity_250nm | 0.0964645 | 0.0835501 | 0.01291439 | 15.45706 | 0.5984043 | -0.009023936 | 0.03492324 | 0.349265 | 0.02197359 | 7 | 17 | 1 | undetermined | 0.5984043
Batch_1 | si_d50_um | 0.6522383 | 0.7630139 | -0.1107756 | -14.51816 | -0.5398525 | -0.2447445 | 0.0111159 | 0.349265 | 0.1279302 | 7 | 17 | 1 | undetermined | 0.5398525
Batch_1 | large_gap_frac | 0.004252899 | 0.01476122 | -0.01050832 | -71.18871 | -0.5205462 | -0.02119702 | -0.001588921 | 0.1707051 | 0.00980405 | 7 | 17 | 1 | suggestive | 0.5205462
Batch_1 | gr_st_coherence | 0.1046683 | 0.108428 | -0.003759681 | -3.467446 | -0.4631517 | -0.009699022 | 0.002108988 | 0.2337043 | 0.005904005 | 7 | 17 | 1 | equivalent | 0.4631517
Batch_1 | si_d10_um | 0.3759574 | 0.3849552 | -0.008997862 | -2.337379 | -0.3749152 | -0.02566098 | 0.008127202 | 0.349265 | 0.01689409 | 7 | 17 | 1 | equivalent | 0.3749152
Batch_1 | gr_chord_ratio_hv | 1.18746 | 1.199628 | -0.0121683 | -1.01434 | -0.3215759 | -0.07922244 | 0.04896629 | 1 | 0.06409437 | 7 | 17 | 1 | equivalent | 0.3215759
Batch_1 | gr_chord_h_um | 3.531239 | 3.668101 | -0.1368617 | -3.731134 | -0.319832 | -0.9190099 | 0.5764593 | 0.709752 | 0.7477346 | 7 | 17 | 1 | undetermined | 0.319832
Batch_1 | pore_thick_d50_um | 0.2589621 | 0.2696597 | -0.01069757 | -3.967063 | -0.2326452 | -0.04375312 | 0.02083821 | 0.774842 | 0.03229567 | 7 | 17 | 1 | undetermined | 0.2326452
Batch_1 | pore_thick_d10_um | 0.05295888 | 0.05365498 | -0.0006960978 | -1.297359 | -0.08552888 | -0.00610945 | 0.006439333 | 1 | 0.006274391 | 7 | 17 | 1 | undetermined | 0.08552888
Batch_1 | ring_porosity_500nm | 0.201954 | 0.1999765 | 0.001977509 | 0.9888707 | 0.04860302 | -0.02489661 | 0.02623665 | 0.5761158 | 0.02556663 | 7 | 17 | 1 | undetermined | 0.04860302
Batch_2 | si_d10_um | 0.3390164 | 0.3849552 | -0.04593882 | -11.93355 | -1.91414 | -0.1338663 | 0.007997833 | 0.709752 | 0.07093207 | 7 | 17 | 1 | undetermined | 1.91414
Batch_2 | gr_st_coherence | 0.09928566 | 0.108428 | -0.009142295 | -8.431678 | -1.126231 | -0.01487889 | -0.003410622 | 0.01602409 | 0.005734135 | 7 | 17 | 0.3204817 | suggestive | 1.126231
Batch_2 | bse_bulk_texture | 13.60953 | 11.81576 | 1.793768 | 15.18114 | 1.037891 | 0.9745075 | 2.624726 | 0.001045928 | 0.8251094 | 7 | 17 | 0.0219645 | different | 1.037891
Batch_2 | etd_roughness | 0.03327791 | 0.03030309 | 0.002974824 | 9.8169 | 0.8595736 | 0.001041009 | 0.005015912 | 0.1471234 | 0.001987452 | 7 | 17 | 1 | suggestive | 0.8595736
Batch_2 | inlens_edge_density | 0.0455956 | 0.0401504 | 0.005445203 | 13.56201 | 0.7291057 | 0.001597955 | 0.009183189 | 0.1661697 | 0.003792617 | 7 | 17 | 1 | suggestive | 0.7291057
Batch_2 | gr_chord_h_um | 3.924502 | 3.668101 | 0.2564011 | 6.990022 | 0.5991833 | -0.05764301 | 0.5833675 | 0.3827636 | 0.3205052 | 7 | 17 | 1 | undetermined | 0.5991833
Batch_2 | pore_thick_d10_um | 0.04999976 | 0.05365498 | -0.003655219 | -6.812451 | -0.4491133 | -0.007310687 | -6.335882e-07 | 0.2919283 | 0.003655027 | 7 | 17 | 1 | suggestive | 0.4491133
Batch_2 | graphite_frac | 0.8275504 | 0.8189933 | 0.00855712 | 1.044834 | 0.4448847 | -0.004730962 | 0.02130107 | 0.3827636 | 0.01301601 | 7 | 17 | 1 | equivalent | 0.4448847
Batch_2 | si_d50_um | 0.67481 | 0.7630139 | -0.08820385 | -11.55993 | -0.4298515 | -0.2031946 | 0.02911806 | 0.5761158 | 0.1161563 | 7 | 17 | 1 | undetermined | 0.4298515
Batch_2 | large_gap_frac | 0.006959345 | 0.01476122 | -0.007801876 | -52.85387 | -0.3864781 | -0.01895003 | 0.002749622 | 0.473011 | 0.01084983 | 7 | 17 | 1 | undetermined | 0.3864781
Batch_2 | gr_chord_ratio_hv | 1.187489 | 1.199628 | -0.01213882 | -1.011882 | -0.3207967 | -0.03810995 | 0.01587736 | 0.5342325 | 0.02699366 | 7 | 17 | 1 | equivalent | 0.3207967
Batch_2 | corr_len_gr_um | 0.9642816 | 0.9352961 | 0.02898558 | 3.099081 | 0.2780846 | -0.03361938 | 0.1037804 | 0.6794753 | 0.06869987 | 7 | 17 | 1 | undetermined | 0.2780846
Batch_2 | inlens_bulk_texture | 47.89559 | 50.93343 | -3.037839 | -5.964332 | -0.2701201 | -11.04298 | 4.63883 | 0.5342325 | 7.840907 | 7 | 17 | 1 | undetermined | 0.2701201
Batch_2 | pore_frac | 0.108731 | 0.1142468 | -0.005515775 | -4.827948 | -0.2536757 | -0.01881913 | 0.007254142 | 1 | 0.01303664 | 7 | 17 | 1 | undetermined | 0.2536757
Batch_2 | pore_thick_d50_um | 0.2595137 | 0.2696597 | -0.01014605 | -3.762538 | -0.220651 | -0.03717405 | 0.01578249 | 0.9240376 | 0.02647827 | 7 | 17 | 1 | undetermined | 0.220651
Batch_2 | silicon_frac | 0.06371856 | 0.0667599 | -0.003041345 | -4.555647 | -0.2165572 | -0.01438698 | 0.009157475 | 0.709752 | 0.01177223 | 7 | 17 | 1 | undetermined | 0.2165572
Batch_2 | pores_per_mm2 | 152820.8 | 154974.6 | -2153.804 | -1.389779 | -0.1658795 | -15341.3 | 13534.14 | 0.4938747 | 14437.72 | 7 | 17 | 1 | equivalent | 0.1658795
Batch_2 | ring_porosity_500nm | 0.2053465 | 0.1999765 | 0.005370032 | 2.685332 | 0.1319841 | -0.02020657 | 0.02882306 | 0.3175924 | 0.02451481 | 7 | 17 | 1 | undetermined | 0.1319841
Batch_2 | si_solidity | 0.8977625 | 0.8959447 | 0.001817808 | 0.2028929 | 0.1025664 | -0.007333512 | 0.01142994 | 0.5761158 | 0.009381727 | 7 | 17 | 1 | equivalent | 0.1025664
Batch_2 | si_clarkevans_R | 0.6834926 | 0.6792525 | 0.004240025 | 0.6242193 | 0.09771926 | -0.02502066 | 0.03205735 | 0.6640027 | 0.02853901 | 7 | 17 | 1 | equivalent | 0.09771926
Batch_2 | ring_porosity_250nm | 0.08150843 | 0.0835501 | -0.002041671 | -2.443648 | -0.09460333 | -0.01879166 | 0.01427387 | 0.8524952 | 0.01653276 | 7 | 17 | 1 | undetermined | 0.09460333

## DroppedFeatureDeltas
batch | feature | mean_batch | mean_b3 | delta | pct_delta | std_delta | ci_lo | ci_hi | p_mw | mdd | n_batch | n_b3 | p_holm | classification | abs_std_delta
Batch_1 | si_share_of_solid | 0.1074013 | 0.0752322 | 0.03216908 | 42.75972 | 2.167511 | -0.006667881 | 0.08025045 | 0.349265 | 0.04345917 | 7 | 17 | 1 | undetermined | 2.167511
Batch_1 | crack_len_density | 0.1012328 | 0.1282632 | -0.02703046 | -21.07421 | -1.684984 | -0.04733972 | -0.01012655 | 0.005368329 | 0.01860659 | 7 | 17 | 0.2845214 | suggestive | 1.684984
Batch_1 | si_per_mm2 | 75014.63 | 42457.4 | 32557.23 | 76.68211 | 1.129995 | -12887.78 | 88784.02 | 0.4551233 | 50835.9 | 7 | 17 | 1 | undetermined | 1.129995
Batch_1 | gr_sv | 0.5845695 | 0.6343176 | -0.04974802 | -7.842762 | -1.057875 | -0.0829491 | -0.02053236 | 0.01602409 | 0.03120837 | 7 | 17 | 0.8332524 | suggestive | 1.057875
Batch_1 | si_dmax_um | 7.653082 | 6.99513 | 0.6579526 | 9.405868 | 0.8637414 | -0.6071232 | 1.970324 | 0.4938747 | 1.288724 | 7 | 17 | 1 | undetermined | 0.8637414
Batch_1 | crack_frac | 0.04077187 | 0.04698018 | -0.006208313 | -13.21475 | -0.7568135 | -0.01572825 | 0.00239397 | 0.2337043 | 0.009061108 | 7 | 17 | 1 | undetermined | 0.7568135
Batch_1 | pore_largest_cc_frac | 0.04413556 | 0.07620065 | -0.03206509 | -42.07981 | -0.7376606 | -0.05590606 | -0.01103585 | 0.06454707 | 0.0224351 | 7 | 17 | 1 | suggestive | 0.7376606
Batch_1 | pore_depth_slope | -0.0008796507 | 0.02080361 | -0.02168326 | -104.2284 | -0.5852247 | -0.04425921 | -0.001492007 | 0.113856 | 0.0213836 | 7 | 17 | 1 | suggestive | 0.5852247
Batch_1 | si_d50_area_um | 3.298251 | 3.058102 | 0.2401488 | 7.852872 | 0.4159806 | -0.1701954 | 0.6589087 | 0.4180709 | 0.4145521 | 7 | 17 | 1 | undetermined | 0.4159806
Batch_1 | gr_chord_v_um | 2.933112 | 3.054268 | -0.1211559 | -3.966774 | -0.3937047 | -0.6755243 | 0.3708352 | 0.8524952 | 0.5231797 | 7 | 17 | 1 | undetermined | 0.3937047
Batch_1 | pore_chord_h_um | 0.6342491 | 0.6695392 | -0.03529015 | -5.270811 | -0.3709961 | -0.116216 | 0.03906144 | 0.7565241 | 0.07763872 | 7 | 17 | 1 | undetermined | 0.3709961
Batch_1 | lineal_path_pore_um | 0.6342491 | 0.6695392 | -0.03529015 | -5.270811 | -0.3709961 | -0.109356 | 0.03895261 | 0.7565241 | 0.07415428 | 7 | 17 | 1 | undetermined | 0.3709961
Batch_1 | corr_len_si_um | 1.657149 | 1.564708 | 0.09244058 | 5.907849 | 0.3495811 | -0.0886543 | 0.2890817 | 0.7507711 | 0.188868 | 7 | 17 | 1 | undetermined | 0.3495811
Batch_1 | pore_chord_v_um | 0.5388186 | 0.565479 | -0.02666039 | -4.714657 | -0.336736 | -0.08563454 | 0.03018518 | 0.6640027 | 0.05790986 | 7 | 17 | 1 | undetermined | 0.336736
Batch_1 | pore_anisotropy | 1.17534 | 1.184301 | -0.008960485 | -0.7566056 | -0.2593322 | -0.05659478 | 0.04051721 | 0.8041571 | 0.048556 | 7 | 17 | 1 | equivalent | 0.2593322
Batch_1 | pore_thick_d90_um | 0.9018364 | 0.9720946 | -0.07025818 | -7.227505 | -0.2559412 | -0.2456899 | 0.1052785 | 0.7268003 | 0.1754842 | 7 | 17 | 1 | undetermined | 0.2559412
Batch_1 | pore_patchiness_cv | 0.1197336 | 0.1098957 | 0.009837898 | 8.952028 | 0.2448773 | -0.0151418 | 0.03724582 | 0.9013649 | 0.02619381 | 7 | 17 | 1 | undetermined | 0.2448773
Batch_1 | pore_depth_cv | 0.1900785 | 0.2060295 | -0.01595097 | -7.742081 | -0.2252628 | -0.07257201 | 0.04035829 | 0.6640027 | 0.05646515 | 7 | 17 | 1 | undetermined | 0.2252628
Batch_1 | si_no_pore_share | 0.1786672 | 0.1872857 | -0.008618483 | -4.601784 | -0.1743104 | -0.06054643 | 0.04693626 | 0.6194092 | 0.05374134 | 7 | 17 | 1 | undetermined | 0.1743104
Batch_1 | si_sv | 2.26052 | 2.163733 | 0.09678738 | 4.473167 | 0.1656237 | -0.3736429 | 0.6146664 | 0.8041571 | 0.4941546 | 7 | 17 | 1 | undetermined | 0.1656237
Batch_1 | si_large_area_frac | 0.7168951 | 0.7017907 | 0.01510445 | 2.152272 | 0.1633347 | -0.05115665 | 0.08087456 | 0.8524952 | 0.0660156 | 7 | 17 | 1 | undetermined | 0.1633347
Batch_1 | compact_pore_frac | 0.05368783 | 0.05250539 | 0.001182441 | 2.252038 | 0.1468472 | -0.004106646 | 0.006247786 | 0.4938747 | 0.005177216 | 7 | 17 | 1 | undetermined | 0.1468472
Batch_1 | corr_len_pore_um | 0.6357172 | 0.6529427 | -0.01722547 | -2.638129 | -0.1320245 | -0.1163977 | 0.08403488 | 0.9240046 | 0.1002163 | 7 | 17 | 1 | undetermined | 0.1320245
Batch_1 | si_d90_um | 2.308396 | 2.367392 | -0.05899571 | -2.492013 | -0.1121346 | -0.6637444 | 0.475768 | 0.9505929 | 0.5697562 | 7 | 17 | 1 | undetermined | 0.1121346
Batch_1 | si_pore_dist_mean_um | 0.9841383 | 0.9949604 | -0.0108221 | -1.087691 | -0.1110296 | -0.0761896 | 0.04995886 | 0.9505929 | 0.06307423 | 7 | 17 | 1 | equivalent | 0.1110296
Batch_1 | si_patchiness_cv | 0.2893439 | 0.3044487 | -0.01510484 | -4.961375 | -0.1089716 | -0.1239147 | 0.09123027 | 0.9505929 | 0.1075725 | 7 | 17 | 1 | undetermined | 0.1089716
Batch_1 | si_aspect | 1.527399 | 1.533811 | -0.006412404 | -0.41807 | -0.08553088 | -0.06844538 | 0.05396621 | 0.9013649 | 0.0612058 | 7 | 17 | 1 | equivalent | 0.08553088
Batch_1 | si_d99_um | 5.157942 | 5.107772 | 0.05017063 | 0.982241 | 0.06614322 | -0.4883389 | 0.5488239 | 0.9505929 | 0.5185814 | 7 | 17 | 1 | undetermined | 0.06614322
Batch_1 | si_cracked_share | 7.037298e-05 | 0 | 7.037298e-05 |  |  | 0 | 0.0002111189 | 0.1424529 | 0.0001055595 | 7 | 17 | 1 | suggestive
Batch_1 | tau_x | [7 empty] | 1 |  | 7 | 17 | 1 | suggestive
Batch_1 | tau_y | [7 empty] | 1 |  | 7 | 17 | 1 | suggestive
Batch_1 | pore_percolates_x | 0 | 0 | 0 |  |  | 0 | 0 | 1 | 0 | 7 | 17 | 1 | suggestive
Batch_1 | pore_percolates_y | 0 | 0 | 0 |  |  | 0 | 0 | 1 | 0 | 7 | 17 | 1 | suggestive
Batch_2 | crack_len_density | 0.1100905 | 0.1282632 | -0.01817267 | -14.16826 | -1.132821 | -0.03098936 | -0.004313456 | 0.02826318 | 0.01333795 | 7 | 17 | 1 | suggestive | 1.132821
Batch_2 | compact_pore_frac | 0.05959442 | 0.05250539 | 0.007089025 | 13.50152 | 0.8803849 | -0.001480973 | 0.01546388 | 0.113856 | 0.008472429 | 7 | 17 | 1 | undetermined | 0.8803849
Batch_2 | gr_chord_v_um | 3.306333 | 3.054268 | 0.2520647 | 8.252866 | 0.8191018 | 0.01272601 | 0.5091931 | 0.1869207 | 0.2482335 | 7 | 17 | 1 | suggestive | 0.8191018
Batch_2 | gr_sv | 0.6033212 | 0.6343176 | -0.0309964 | -4.886574 | -0.6591281 | -0.06807401 | 0.006185274 | 0.1471234 | 0.03712964 | 7 | 17 | 1 | undetermined | 0.6591281
Batch_2 | si_d50_area_um | 3.433917 | 3.058102 | 0.3758149 | 12.28916 | 0.6509783 | -0.08719755 | 0.8066705 | 0.1297009 | 0.446934 | 7 | 17 | 1 | undetermined | 0.6509783
Batch_2 | si_patchiness_cv | 0.3898604 | 0.3044487 | 0.08541168 | 28.05454 | 0.6161898 | -0.03325655 | 0.2071133 | 0.209411 | 0.1201849 | 7 | 17 | 1 | undetermined | 0.6161898
Batch_2 | crack_frac | 0.04217726 | 0.04698018 | -0.004802925 | -10.2233 | -0.585492 | -0.01065529 | 0.0009706227 | 0.1661697 | 0.005812958 | 7 | 17 | 1 | undetermined | 0.585492
Batch_2 | si_large_area_frac | 0.7483331 | 0.7017907 | 0.04654247 | 6.63196 | 0.5032956 | -0.01572959 | 0.1081642 | 0.209411 | 0.0619469 | 7 | 17 | 1 | undetermined | 0.5032956
Batch_2 | pore_largest_cc_frac | 0.05436488 | 0.07620065 | -0.02183577 | -28.65562 | -0.502334 | -0.04864665 | -0.001339953 | 0.2598121 | 0.02365335 | 7 | 17 | 1 | suggestive | 0.502334
Batch_2 | pore_anisotropy | 1.167452 | 1.184301 | -0.01684826 | -1.422634 | -0.4876183 | -0.04944527 | 0.0144439 | 0.4180709 | 0.03194458 | 7 | 17 | 1 | equivalent | 0.4876183
Batch_2 | si_pore_dist_mean_um | 1.037983 | 0.9949604 | 0.04302216 | 4.324007 | 0.441387 | -0.03924725 | 0.1356646 | 0.4180709 | 0.0874559 | 7 | 17 | 1 | undetermined | 0.441387
Batch_2 | pore_depth_slope | 0.004661475 | 0.02080361 | -0.01614213 | -77.59295 | -0.4356714 | -0.04093588 | 0.009533621 | 0.2877806 | 0.02523475 | 7 | 17 | 1 | undetermined | 0.4356714
Batch_2 | si_aspect | 1.566347 | 1.533811 | 0.03253602 | 2.121254 | 0.4339768 | -0.04634336 | 0.1089741 | 0.3827636 | 0.07765873 | 7 | 17 | 1 | equivalent | 0.4339768
Batch_2 | si_no_pore_share | 0.2084049 | 0.1872857 | 0.02111921 | 11.27647 | 0.4271399 | -0.02635994 | 0.085858 | 0.7565241 | 0.05610897 | 7 | 17 | 1 | undetermined | 0.4271399
Batch_2 | si_d99_um | 5.362004 | 5.107772 | 0.2542324 | 4.977363 | 0.3351711 | -0.1436079 | 0.6710965 | 0.6194092 | 0.4073522 | 7 | 17 | 1 | undetermined | 0.3351711
Batch_2 | pore_thick_d90_um | 0.8846592 | 0.9720946 | -0.08743538 | -8.994534 | -0.3185154 | -0.2379484 | 0.03435436 | 0.709752 | 0.1361514 | 7 | 17 | 1 | undetermined | 0.3185154
Batch_2 | pore_depth_cv | 0.1840554 | 0.2060295 | -0.02197404 | -10.66549 | -0.3103218 | -0.07284264 | 0.03447201 | 0.4551233 | 0.05365733 | 7 | 17 | 1 | undetermined | 0.3103218
Batch_2 | corr_len_si_um | 1.642849 | 1.564708 | 0.07814065 | 4.993945 | 0.2955033 | -0.0643027 | 0.2273017 | 0.5675111 | 0.1458022 | 7 | 17 | 1 | undetermined | 0.2955033
Batch_2 | si_per_mm2 | 34204.79 | 42457.4 | -8252.612 | -19.4374 | -0.2864313 | -24303.34 | 5544.015 | 0.9013649 | 14923.68 | 7 | 17 | 1 | undetermined | 0.2864313
Batch_2 | si_sv | 2.004476 | 2.163733 | -0.1592566 | -7.360272 | -0.2725218 | -0.5101435 | 0.1617949 | 0.8041571 | 0.3359692 | 7 | 17 | 1 | undetermined | 0.2725218
Batch_2 | si_share_of_solid | 0.07143382 | 0.0752322 | -0.003798375 | -5.048869 | -0.2559296 | -0.01620049 | 0.008946015 | 0.6640027 | 0.01257325 | 7 | 17 | 1 | undetermined | 0.2559296
Batch_2 | si_d90_um | 2.472861 | 2.367392 | 0.1054697 | 4.455102 | 0.2004688 | -0.2865344 | 0.4862892 | 0.7565241 | 0.3864118 | 7 | 17 | 1 | undetermined | 0.2004688
Batch_2 | pore_patchiness_cv | 0.1159168 | 0.1098957 | 0.006021021 | 5.478848 | 0.1498705 | -0.01720407 | 0.02960517 | 0.8524952 | 0.02340462 | 7 | 17 | 1 | undetermined | 0.1498705
Batch_2 | corr_len_pore_um | 0.6357114 | 0.6529427 | -0.01723127 | -2.639018 | -0.132069 | -0.09161766 | 0.0500289 | 0.9493048 | 0.07082328 | 7 | 17 | 1 | undetermined | 0.132069
Batch_2 | pore_chord_h_um | 0.6577233 | 0.6695392 | -0.01181594 | -1.764786 | -0.1242179 | -0.06869412 | 0.04546434 | 1 | 0.05707923 | 7 | 17 | 1 | undetermined | 0.1242179
Batch_2 | lineal_path_pore_um | 0.6577233 | 0.6695392 | -0.01181594 | -1.764786 | -0.1242179 | -0.07142399 | 0.0404734 | 1 | 0.05594869 | 7 | 17 | 1 | undetermined | 0.1242179
Batch_2 | si_dmax_um | 6.961647 | 6.99513 | -0.03348266 | -0.4786568 | -0.04395508 | -0.5542356 | 0.5573853 | 0.8041571 | 0.5558104 | 7 | 17 | 1 | equivalent | 0.04395508
Batch_2 | pore_chord_v_um | 0.5634284 | 0.565479 | -0.002050611 | -0.3626325 | -0.02590038 | -0.05208786 | 0.04457817 | 0.6194092 | 0.04833302 | 7 | 17 | 1 | equivalent | 0.02590038
Batch_2 | si_cracked_share | 0 | 0 | 0 |  |  | 0 | 0 | 1 | 0 | 7 | 17 | 1 | suggestive
Batch_2 | tau_x | [7 empty] | 1 |  | 7 | 17 | 1 | suggestive
Batch_2 | tau_y | [7 empty] | 1 |  | 7 | 17 | 1 | suggestive
Batch_2 | pore_percolates_x | 0 | 0 | 0 |  |  | 0 | 0 | 1 | 0 | 7 | 17 | 1 | suggestive
Batch_2 | pore_percolates_y | 0 | 0 | 0 |  |  | 0 | 0 | 1 | 0 | 7 | 17 | 1 | suggestive

## DeltasNoFlag
batch | feature | mean_batch | mean_b3 | delta | pct_delta | std_delta | ci_lo | ci_hi | p_mw | mdd | n_batch | n_b3 | p_holm | classification | abs_std_delta
Batch_1 | bse_bulk_texture | 13.72984 | 11.81576 | 1.914079 | 16.19936 | 1.107504 | 1.028653 | 2.766569 | 0.003189793 | 0.8689576 | 5 | 17 | 0.06698565 | suggestive | 1.107504
Batch_1 | gr_chord_h_um | 4.126715 | 3.668101 | 0.4586146 | 12.50278 | 1.071736 | 0.103932 | 0.8406617 | 0.07063112 | 0.3683648 | 5 | 17 | 1 | suggestive | 1.071736
Batch_1 | inlens_bulk_texture | 40.75888 | 50.93343 | -10.17455 | -19.97617 | -0.904706 | -15.41932 | -4.969515 | 0.08490924 | 5.224904 | 5 | 17 | 1 | suggestive | 0.904706
Batch_1 | gr_chord_ratio_hv | 1.232573 | 1.199628 | 0.03294489 | 2.746259 | 0.8706458 | -0.006716165 | 0.07163215 | 0.189337 | 0.03917416 | 5 | 17 | 1 | equivalent | 0.8706458
Batch_1 | gr_st_coherence | 0.1013626 | 0.108428 | -0.00706536 | -6.51618 | -0.8703754 | -0.01214414 | -0.001977867 | 0.05832764 | 0.005083138 | 5 | 17 | 1 | suggestive | 0.8703754
Batch_1 | graphite_frac | 0.8356553 | 0.8189933 | 0.01666195 | 2.034442 | 0.8662548 | 0.004176333 | 0.03121636 | 0.05832764 | 0.01352001 | 5 | 17 | 1 | suggestive | 0.8662548
Batch_1 | etd_roughness | 0.03320782 | 0.03030309 | 0.002904737 | 9.585613 | 0.839322 | 0.0009093902 | 0.005084957 | 0.1196172 | 0.002087784 | 5 | 17 | 1 | suggestive | 0.839322
Batch_1 | inlens_edge_density | 0.04555993 | 0.0401504 | 0.005409534 | 13.47318 | 0.7243297 | 0.0008328979 | 0.009943894 | 0.1403509 | 0.004555498 | 5 | 17 | 1 | suggestive | 0.7243297
Batch_1 | pore_frac | 0.09919982 | 0.1142468 | -0.01504697 | -13.17058 | -0.6920242 | -0.02975981 | -0.00172993 | 0.189337 | 0.01401494 | 5 | 17 | 1 | suggestive | 0.6920242
Batch_1 | pores_per_mm2 | 162771.7 | 154974.6 | 7797.106 | 5.031214 | 0.6005095 | -13102.38 | 37438.42 | 0.8795474 | 25270.4 | 5 | 17 | 1 | undetermined | 0.6005095
Batch_1 | large_gap_frac | 0.00481667 | 0.01476122 | -0.009944551 | -67.36943 | -0.4926189 | -0.02095271 | -0.0006730241 | 0.2966947 | 0.01013985 | 5 | 17 | 1 | suggestive | 0.4926189
Batch_1 | pore_thick_d10_um | 0.05000024 | 0.05365498 | -0.003654736 | -6.811551 | -0.4490539 | -0.007310206 | 1.489399e-07 | 0.9059718 | 0.003655177 | 5 | 17 | 1 | undetermined | 0.4490539
Batch_1 | pore_thick_d50_um | 0.2493012 | 0.2696597 | -0.02035852 | -7.549707 | -0.4427464 | -0.05457502 | 0.01104481 | 0.5563576 | 0.03280992 | 5 | 17 | 1 | undetermined | 0.4427464
Batch_1 | corr_len_gr_um | 0.980004 | 0.9352961 | 0.04470795 | 4.780085 | 0.4289234 | -0.02645935 | 0.1146917 | 0.3883917 | 0.07057555 | 5 | 17 | 1 | undetermined | 0.4289234
Batch_1 | si_clarkevans_R | 0.6926005 | 0.6792525 | 0.01334795 | 1.965094 | 0.3076283 | -0.02428784 | 0.04740861 | 0.4928989 | 0.03584822 | 5 | 17 | 1 | equivalent | 0.3076283
Batch_1 | si_d50_um | 0.7041599 | 0.7630139 | -0.05885396 | -7.713353 | -0.2868181 | -0.1826199 | 0.05379833 | 0.9396218 | 0.1182091 | 5 | 17 | 1 | undetermined | 0.2868181
Batch_1 | ring_porosity_500nm | 0.2087113 | 0.1999765 | 0.008734796 | 4.367911 | 0.2146829 | -0.0208012 | 0.03285695 | 0.3586998 | 0.02682908 | 5 | 17 | 1 | undetermined | 0.2146829
Batch_1 | si_solidity | 0.8987258 | 0.8959447 | 0.002781172 | 0.3104178 | 0.1569223 | -0.005515126 | 0.01220615 | 1 | 0.008860639 | 5 | 17 | 1 | equivalent | 0.1569223
Batch_1 | silicon_frac | 0.06514492 | 0.0667599 | -0.00161498 | -2.419086 | -0.1149937 | -0.01352518 | 0.01039668 | 1 | 0.01196093 | 5 | 17 | 1 | undetermined | 0.1149937
Batch_1 | si_d10_um | 0.3825216 | 0.3849552 | -0.002433622 | -0.6321831 | -0.1014021 | -0.02037114 | 0.01545055 | 1 | 0.01791085 | 5 | 17 | 1 | equivalent | 0.1014021
Batch_1 | ring_porosity_250nm | 0.08276237 | 0.0835501 | -0.0007877293 | -0.9428227 | -0.03650041 | -0.01967193 | 0.01696326 | 1 | 0.01831759 | 5 | 17 | 1 | undetermined | 0.03650041
Batch_2 | si_d10_um | 0.3390164 | 0.3849552 | -0.04593882 | -11.93355 | -1.91414 | -0.1351374 | 0.008751924 | 0.709752 | 0.07194468 | 7 | 17 | 1 | undetermined | 1.91414
Batch_2 | gr_st_coherence | 0.09928566 | 0.108428 | -0.009142295 | -8.431678 | -1.126231 | -0.01469278 | -0.003475073 | 0.01602409 | 0.005608852 | 7 | 17 | 0.3204817 | suggestive | 1.126231
Batch_2 | bse_bulk_texture | 13.60953 | 11.81576 | 1.793768 | 15.18114 | 1.037891 | 0.9805133 | 2.617528 | 0.001045928 | 0.8185072 | 7 | 17 | 0.0219645 | different | 1.037891
Batch_2 | etd_roughness | 0.03327791 | 0.03030309 | 0.002974824 | 9.8169 | 0.8595736 | 0.0009879924 | 0.004854506 | 0.1471234 | 0.001933257 | 7 | 17 | 1 | suggestive | 0.8595736
Batch_2 | inlens_edge_density | 0.0455956 | 0.0401504 | 0.005445203 | 13.56201 | 0.7291057 | 0.001569159 | 0.00933203 | 0.1661697 | 0.003881436 | 7 | 17 | 1 | suggestive | 0.7291057
Batch_2 | gr_chord_h_um | 3.924502 | 3.668101 | 0.2564011 | 6.990022 | 0.5991833 | -0.04619583 | 0.5820883 | 0.3827636 | 0.3141421 | 7 | 17 | 1 | undetermined | 0.5991833
Batch_2 | pore_thick_d10_um | 0.04999976 | 0.05365498 | -0.003655219 | -6.812451 | -0.4491133 | -0.007310537 | -3.556355e-07 | 0.2919283 | 0.003655091 | 7 | 17 | 1 | suggestive | 0.4491133
Batch_2 | graphite_frac | 0.8275504 | 0.8189933 | 0.00855712 | 1.044834 | 0.4448847 | -0.004506097 | 0.02117541 | 0.3827636 | 0.01284075 | 7 | 17 | 1 | equivalent | 0.4448847
Batch_2 | si_d50_um | 0.67481 | 0.7630139 | -0.08820385 | -11.55993 | -0.4298515 | -0.1989795 | 0.02227364 | 0.5761158 | 0.1106266 | 7 | 17 | 1 | undetermined | 0.4298515
Batch_2 | large_gap_frac | 0.006959345 | 0.01476122 | -0.007801876 | -52.85387 | -0.3864781 | -0.01912169 | 0.002250047 | 0.473011 | 0.01068587 | 7 | 17 | 1 | undetermined | 0.3864781
Batch_2 | gr_chord_ratio_hv | 1.187489 | 1.199628 | -0.01213882 | -1.011882 | -0.3207967 | -0.04015601 | 0.01538489 | 0.5342325 | 0.02777045 | 7 | 17 | 1 | equivalent | 0.3207967
Batch_2 | corr_len_gr_um | 0.9642816 | 0.9352961 | 0.02898558 | 3.099081 | 0.2780846 | -0.03615214 | 0.09959023 | 0.6794753 | 0.06787119 | 7 | 17 | 1 | undetermined | 0.2780846
Batch_2 | inlens_bulk_texture | 47.89559 | 50.93343 | -3.037839 | -5.964332 | -0.2701201 | -10.82464 | 4.572208 | 0.5342325 | 7.698424 | 7 | 17 | 1 | undetermined | 0.2701201
Batch_2 | pore_frac | 0.108731 | 0.1142468 | -0.005515775 | -4.827948 | -0.2536757 | -0.01875575 | 0.007344271 | 1 | 0.01305001 | 7 | 17 | 1 | undetermined | 0.2536757
Batch_2 | pore_thick_d50_um | 0.2595137 | 0.2696597 | -0.01014605 | -3.762538 | -0.220651 | -0.03720694 | 0.01508557 | 0.9240376 | 0.02614625 | 7 | 17 | 1 | undetermined | 0.220651
Batch_2 | silicon_frac | 0.06371856 | 0.0667599 | -0.003041345 | -4.555647 | -0.2165572 | -0.01455488 | 0.008571673 | 0.709752 | 0.01156328 | 7 | 17 | 1 | undetermined | 0.2165572
Batch_2 | pores_per_mm2 | 152820.8 | 154974.6 | -2153.804 | -1.389779 | -0.1658795 | -15410.46 | 13079.62 | 0.4938747 | 14245.04 | 7 | 17 | 1 | equivalent | 0.1658795
Batch_2 | ring_porosity_500nm | 0.2053465 | 0.1999765 | 0.005370032 | 2.685332 | 0.1319841 | -0.01930057 | 0.02817881 | 0.3175924 | 0.02373969 | 7 | 17 | 1 | undetermined | 0.1319841
Batch_2 | si_solidity | 0.8977625 | 0.8959447 | 0.001817808 | 0.2028929 | 0.1025664 | -0.007345107 | 0.01182816 | 0.5761158 | 0.009586635 | 7 | 17 | 1 | equivalent | 0.1025664
Batch_2 | si_clarkevans_R | 0.6834926 | 0.6792525 | 0.004240025 | 0.6242193 | 0.09771926 | -0.02469285 | 0.03108978 | 0.6640027 | 0.02789132 | 7 | 17 | 1 | equivalent | 0.09771926
Batch_2 | ring_porosity_250nm | 0.08150843 | 0.0835501 | -0.002041671 | -2.443648 | -0.09460333 | -0.01816376 | 0.01400989 | 0.8524952 | 0.01608682 | 7 | 17 | 1 | undetermined | 0.09460333