## Inputs
image_id | batch | porosity | gr_amf | si_amf | gr_radius_m | si_radius_m
4ih2ggld | Batch_1 | 0.1134189 | 0.7180046 | 0.1685765 | 1.441826e-06 | 2.631211e-07
5n1q8atc | Batch_1 | 0.08157019 | 0.7344233 | 0.1840065 | 1.621996e-06 | 2.593131e-07
f1vzngrs | Batch_1 | 0.080054 | 0.8373234 | 0.0826226 | 2.800696e-06 | 3.316819e-07
ffwubibz | Batch_1 | 0.0938338 | 0.8575441 | 0.04862206 | 3.561533e-06 | 4.310596e-07
fzrt2k6r | Batch_1 | 0.1060691 | 0.8255626 | 0.06836833 | 2.935306e-06 | 3.675419e-07
iv6g2oq0 | Batch_1 | 0.1116361 | 0.827353 | 0.06101091 | 3.188857e-06 | 3.182155e-07
uhdslk0o | Batch_1 | 0.1044062 | 0.8304931 | 0.06510071 | 2.98879e-06 | 3.119009e-07
3806gxp0 | Batch_2 | 0.1207665 | 0.8187111 | 0.06052239 | 2.730936e-06 | 3.316825e-07
avn74qx1 | Batch_2 | 0.1127093 | 0.8426601 | 0.04463061 | 3.388524e-06 | 4.342734e-07
b3esycq1 | Batch_2 | 0.1078685 | 0.8044419 | 0.08768964 | 2.705242e-06 | 3.469304e-07
epqdaau9 | Batch_2 | 0.09437497 | 0.8380986 | 0.0675264 | 3.047769e-06 | 3.036421e-07
i9jiqjwl | Batch_2 | 0.101238 | 0.8246555 | 0.07410654 | 2.808315e-06 | 3.330356e-07
r17byphk | Batch_2 | 0.1245614 | 0.8218241 | 0.05361449 | 2.743424e-06 | 2.948463e-07
rxax5ozo | Batch_2 | 0.09959851 | 0.8424617 | 0.05793983 | 3.179425e-06 | 3.174248e-07
0grcilhi | Batch_3 | 0.1511283 | 0.7835635 | 0.06530813 | 2.465533e-06 | 3.041593e-07
71vgq3fw | Batch_3 | 0.09439764 | 0.8329559 | 0.07264648 | 2.734064e-06 | 3.078904e-07
9luzk4jm | Batch_3 | 0.149873 | 0.7890222 | 0.06110482 | 2.443073e-06 | 4.869766e-07
cfe5vt7s | Batch_3 | 0.1078045 | 0.8217621 | 0.07043345 | 2.812691e-06 | 3.283739e-07
hawkfj64 | Batch_3 | 0.1046383 | 0.8463121 | 0.04904959 | 3.135441e-06 | 3.426104e-07
hzumfsms | Batch_3 | 0.1638125 | 0.7861031 | 0.05008436 | 2.661191e-06 | 4.678018e-07
kbdh4tri | Batch_3 | 0.09401415 | 0.8170126 | 0.0889733 | 2.25734e-06 | 2.842043e-07
mgxahqnk | Batch_3 | 0.1079671 | 0.8218194 | 0.07021354 | 3.008748e-06 | 4.181856e-07
pl8uabbv | Batch_3 | 0.1167591 | 0.8227635 | 0.06047743 | 2.787594e-06 | 3.753058e-07
ptg8lmto | Batch_3 | 0.09294681 | 0.8511059 | 0.05594729 | 3.17351e-06 | 3.112462e-07
tuy3zymq | Batch_3 | 0.0992353 | 0.8078201 | 0.09294459 | 2.092144e-06 | 2.763969e-07
ufdvpb81 | Batch_3 | 0.1291456 | 0.8135164 | 0.05733798 | 2.764747e-06 | 3.517752e-07
utfgcjfa | Batch_3 | 0.1112205 | 0.829448 | 0.0593315 | 3.060435e-06 | 4.559417e-07
vc2whyaq | Batch_3 | 0.110101 | 0.8299192 | 0.05997983 | 3.191959e-06 | 5.450716e-07
x77cy643 | Batch_3 | 0.1101126 | 0.8249789 | 0.06490853 | 2.813877e-06 | 6.282349e-07
x7u69zsw | Batch_3 | 0.09187027 | 0.8115424 | 0.09658731 | 2.477927e-06 | 3.099853e-07
xgj4xftb | Batch_3 | 0.1071688 | 0.833241 | 0.05959022 | 2.888009e-06 | 2.914583e-07

## Assumptions
parameter | value | note
model | pybamm.lithium_ion.BasicDFNComposite | composite graphite-SiOx negative, full-cell NMC811
parameter set | Chen2020_composite (LGM50) | published, unchanged where not image-derived
Negative electrode porosity | image value OR corrected to 0.30 (literature range) | two runs; visible porosity underestimates true
active material volume fractions | scaled from image graphite/silicon fractions | primary=graphite, secondary=SiOx
particle radii | graphite: 0.75*chord length; silicon: D50/2 | chord->radius conversion documented
Negative electrode thickness | 85.2 um (parameter set), swept 60/85.2/110 um | not visible in top-down SEM
Bruggeman exponent | 1.5 (parameter set) | kept at published value
everything else | Chen2020_composite defaults | identical for all batches

## Capacity
batch | porosity_mode | c_rate | n | cap_mean | cap_std | cap_p5 | cap_p95
Batch_1 | measured | 0.1 | 30 | 5.25 | 8.455595e-15 | 5.25 | 5.25
Batch_1 | measured | 0.5 | 30 | 5.25 | 5.927108e-15 | 5.25 | 5.25
Batch_1 | measured | 1 | 30 | 5.25 | 3.625973e-15 | 5.25 | 5.25
Batch_1 | measured | 2 | 30 | 3.813354 | 0.1452619 | 3.563989 | 4.021388
Batch_1 | corrected | 0.1 | 30 | 5.25 | 6.417051e-15 | 5.25 | 5.25
Batch_1 | corrected | 0.5 | 30 | 5.25 | 3.185908e-15 | 5.25 | 5.25
Batch_1 | corrected | 1 | 30 | 5.25 | 7.905952e-15 | 5.25 | 5.25
Batch_1 | corrected | 2 | 30 | 5.114038 | 0.0007793374 | 5.112508 | 5.114987
Batch_2 | measured | 0.1 | 30 | 5.25 | 4.872855e-15 | 5.25 | 5.25
Batch_2 | measured | 0.5 | 30 | 5.25 | 8.519108e-15 | 5.25 | 5.25
Batch_2 | measured | 1 | 30 | 5.25 | 6.3221e-15 | 5.25 | 5.25
Batch_2 | measured | 2 | 30 | 3.806237 | 0.1608939 | 3.578937 | 3.978616
Batch_2 | corrected | 0.1 | 30 | 5.25 | 6.542847e-15 | 5.25 | 5.25
Batch_2 | corrected | 0.5 | 30 | 5.25 | 6.606838e-15 | 5.25 | 5.25
Batch_2 | corrected | 1 | 30 | 5.25 | 5.593879e-15 | 5.25 | 5.25
Batch_2 | corrected | 2 | 30 | 5.113522 | 0.000679553 | 5.112156 | 5.114287
Batch_3 | measured | 0.1 | 30 | 5.25 | 7.778537e-15 | 5.25 | 5.25
Batch_3 | measured | 0.5 | 30 | 5.25 | 8.369638e-15 | 5.25 | 5.25
Batch_3 | measured | 1 | 30 | 5.25 | 6.978468e-15 | 5.25 | 5.25
Batch_3 | measured | 2 | 30 | 3.920165 | 0.1653599 | 3.641314 | 4.15541
Batch_3 | corrected | 0.1 | 30 | 5.25 | 7.529462e-15 | 5.25 | 5.25
Batch_3 | corrected | 0.5 | 30 | 5.25 | 6.697753e-15 | 5.25 | 5.25
Batch_3 | corrected | 1 | 30 | 5.25 | 5.900429e-15 | 5.25 | 5.25
Batch_3 | corrected | 2 | 30 | 5.113732 | 0.0004330679 | 5.113064 | 5.114451

## PerSimRuns
batch | porosity_mode | c_rate | rep | capacity_ah
Batch_1 | measured | 0.1 | 0 | 5.25
Batch_1 | measured | 0.1 | 1 | 5.25
Batch_1 | measured | 0.1 | 2 | 5.25
Batch_1 | measured | 0.1 | 3 | 5.25
Batch_1 | measured | 0.1 | 4 | 5.25
Batch_1 | measured | 0.1 | 5 | 5.25
Batch_1 | measured | 0.1 | 6 | 5.25
Batch_1 | measured | 0.1 | 7 | 5.25
Batch_1 | measured | 0.1 | 8 | 5.25
Batch_1 | measured | 0.1 | 9 | 5.25
Batch_1 | measured | 0.1 | 10 | 5.25
Batch_1 | measured | 0.1 | 11 | 5.25
Batch_1 | measured | 0.1 | 12 | 5.25
Batch_1 | measured | 0.1 | 13 | 5.25
Batch_1 | measured | 0.1 | 14 | 5.25
Batch_1 | measured | 0.1 | 15 | 5.25
Batch_1 | measured | 0.1 | 16 | 5.25
Batch_1 | measured | 0.1 | 17 | 5.25
Batch_1 | measured | 0.1 | 18 | 5.25
Batch_1 | measured | 0.1 | 19 | 5.25
Batch_1 | measured | 0.1 | 20 | 5.25
Batch_1 | measured | 0.1 | 21 | 5.25
Batch_1 | measured | 0.1 | 22 | 5.25
Batch_1 | measured | 0.1 | 23 | 5.25
Batch_1 | measured | 0.1 | 24 | 5.25
Batch_1 | measured | 0.1 | 25 | 5.25
Batch_1 | measured | 0.1 | 26 | 5.25
Batch_1 | measured | 0.1 | 27 | 5.25
Batch_1 | measured | 0.1 | 28 | 5.25
Batch_1 | measured | 0.1 | 29 | 5.25
Batch_1 | measured | 0.5 | 0 | 5.25
Batch_1 | measured | 0.5 | 1 | 5.25
Batch_1 | measured | 0.5 | 2 | 5.25
Batch_1 | measured | 0.5 | 3 | 5.25
Batch_1 | measured | 0.5 | 4 | 5.25
Batch_1 | measured | 0.5 | 5 | 5.25
Batch_1 | measured | 0.5 | 6 | 5.25
Batch_1 | measured | 0.5 | 7 | 5.25
Batch_1 | measured | 0.5 | 8 | 5.25
Batch_1 | measured | 0.5 | 9 | 5.25
Batch_1 | measured | 0.5 | 10 | 5.25
Batch_1 | measured | 0.5 | 11 | 5.25
Batch_1 | measured | 0.5 | 12 | 5.25
Batch_1 | measured | 0.5 | 13 | 5.25
Batch_1 | measured | 0.5 | 14 | 5.25
Batch_1 | measured | 0.5 | 15 | 5.25
Batch_1 | measured | 0.5 | 16 | 5.25
Batch_1 | measured | 0.5 | 17 | 5.25
Batch_1 | measured | 0.5 | 18 | 5.25
Batch_1 | measured | 0.5 | 19 | 5.25
Batch_1 | measured | 0.5 | 20 | 5.25
Batch_1 | measured | 0.5 | 21 | 5.25
Batch_1 | measured | 0.5 | 22 | 5.25
Batch_1 | measured | 0.5 | 23 | 5.25
Batch_1 | measured | 0.5 | 24 | 5.25
Batch_1 | measured | 0.5 | 25 | 5.25
Batch_1 | measured | 0.5 | 26 | 5.25
Batch_1 | measured | 0.5 | 27 | 5.25
Batch_1 | measured | 0.5 | 28 | 5.25
Batch_1 | measured | 0.5 | 29 | 5.25
Batch_1 | measured | 1 | 0 | 5.25
Batch_1 | measured | 1 | 1 | 5.25
Batch_1 | measured | 1 | 2 | 5.25
Batch_1 | measured | 1 | 3 | 5.25
Batch_1 | measured | 1 | 4 | 5.25
Batch_1 | measured | 1 | 5 | 5.25
Batch_1 | measured | 1 | 6 | 5.25
Batch_1 | measured | 1 | 7 | 5.25
Batch_1 | measured | 1 | 8 | 5.25
Batch_1 | measured | 1 | 9 | 5.25
Batch_1 | measured | 1 | 10 | 5.25
Batch_1 | measured | 1 | 11 | 5.25
Batch_1 | measured | 1 | 12 | 5.25
Batch_1 | measured | 1 | 13 | 5.25
Batch_1 | measured | 1 | 14 | 5.25
Batch_1 | measured | 1 | 15 | 5.25
Batch_1 | measured | 1 | 16 | 5.25
Batch_1 | measured | 1 | 17 | 5.25
Batch_1 | measured | 1 | 18 | 5.25
Batch_1 | measured | 1 | 19 | 5.25
Batch_1 | measured | 1 | 20 | 5.25
Batch_1 | measured | 1 | 21 | 5.25
Batch_1 | measured | 1 | 22 | 5.25
Batch_1 | measured | 1 | 23 | 5.25
Batch_1 | measured | 1 | 24 | 5.25
Batch_1 | measured | 1 | 25 | 5.25
Batch_1 | measured | 1 | 26 | 5.25
Batch_1 | measured | 1 | 27 | 5.25
Batch_1 | measured | 1 | 28 | 5.25
Batch_1 | measured | 1 | 29 | 5.25
Batch_1 | measured | 2 | 0 | 3.836118
Batch_1 | measured | 2 | 1 | 3.676127
Batch_1 | measured | 2 | 2 | 3.979715
Batch_1 | measured | 2 | 3 | 3.914005
Batch_1 | measured | 2 | 4 | 4.055484
Batch_1 | measured | 2 | 5 | 3.799152
Batch_1 | measured | 2 | 6 | 3.799152
Batch_1 | measured | 2 | 7 | 3.799152
Batch_1 | measured | 2 | 8 | 3.914005
Batch_1 | measured | 2 | 9 | 3.836118
Batch_1 | measured | 2 | 10 | 3.676127
Batch_1 | measured | 2 | 11 | 3.563989
Batch_1 | measured | 2 | 12 | 3.979715
Batch_1 | measured | 2 | 13 | 3.676127
Batch_1 | measured | 2 | 14 | 3.563989
Batch_1 | measured | 2 | 15 | 3.836118
Batch_1 | measured | 2 | 16 | 3.676127
Batch_1 | measured | 2 | 17 | 3.979715
Batch_1 | measured | 2 | 18 | 3.979715
Batch_1 | measured | 2 | 19 | 3.563989
Batch_1 | measured | 2 | 20 | 3.914005
Batch_1 | measured | 2 | 21 | 3.836118
Batch_1 | measured | 2 | 22 | 3.676127
Batch_1 | measured | 2 | 23 | 3.799152
Batch_1 | measured | 2 | 24 | 4.055484
Batch_1 | measured | 2 | 25 | 3.563989
Batch_1 | measured | 2 | 26 | 3.979715
Batch_1 | measured | 2 | 27 | 3.799152
Batch_1 | measured | 2 | 28 | 3.836118
Batch_1 | measured | 2 | 29 | 3.836118
Batch_1 | corrected | 0.1 | 0 | 5.25
Batch_1 | corrected | 0.1 | 1 | 5.25
Batch_1 | corrected | 0.1 | 2 | 5.25
Batch_1 | corrected | 0.1 | 3 | 5.25
Batch_1 | corrected | 0.1 | 4 | 5.25
Batch_1 | corrected | 0.1 | 5 | 5.25
Batch_1 | corrected | 0.1 | 6 | 5.25
Batch_1 | corrected | 0.1 | 7 | 5.25
Batch_1 | corrected | 0.1 | 8 | 5.25
Batch_1 | corrected | 0.1 | 9 | 5.25
Batch_1 | corrected | 0.1 | 10 | 5.25
Batch_1 | corrected | 0.1 | 11 | 5.25
Batch_1 | corrected | 0.1 | 12 | 5.25
Batch_1 | corrected | 0.1 | 13 | 5.25
Batch_1 | corrected | 0.1 | 14 | 5.25
Batch_1 | corrected | 0.1 | 15 | 5.25
Batch_1 | corrected | 0.1 | 16 | 5.25
Batch_1 | corrected | 0.1 | 17 | 5.25
Batch_1 | corrected | 0.1 | 18 | 5.25
Batch_1 | corrected | 0.1 | 19 | 5.25
Batch_1 | corrected | 0.1 | 20 | 5.25
Batch_1 | corrected | 0.1 | 21 | 5.25
Batch_1 | corrected | 0.1 | 22 | 5.25
Batch_1 | corrected | 0.1 | 23 | 5.25
Batch_1 | corrected | 0.1 | 24 | 5.25
Batch_1 | corrected | 0.1 | 25 | 5.25
Batch_1 | corrected | 0.1 | 26 | 5.25
Batch_1 | corrected | 0.1 | 27 | 5.25
Batch_1 | corrected | 0.1 | 28 | 5.25
Batch_1 | corrected | 0.1 | 29 | 5.25
Batch_1 | corrected | 0.5 | 0 | 5.25
Batch_1 | corrected | 0.5 | 1 | 5.25
Batch_1 | corrected | 0.5 | 2 | 5.25
Batch_1 | corrected | 0.5 | 3 | 5.25
Batch_1 | corrected | 0.5 | 4 | 5.25
Batch_1 | corrected | 0.5 | 5 | 5.25
Batch_1 | corrected | 0.5 | 6 | 5.25
Batch_1 | corrected | 0.5 | 7 | 5.25
Batch_1 | corrected | 0.5 | 8 | 5.25
Batch_1 | corrected | 0.5 | 9 | 5.25
Batch_1 | corrected | 0.5 | 10 | 5.25
Batch_1 | corrected | 0.5 | 11 | 5.25
Batch_1 | corrected | 0.5 | 12 | 5.25
Batch_1 | corrected | 0.5 | 13 | 5.25
Batch_1 | corrected | 0.5 | 14 | 5.25
Batch_1 | corrected | 0.5 | 15 | 5.25
Batch_1 | corrected | 0.5 | 16 | 5.25
Batch_1 | corrected | 0.5 | 17 | 5.25
Batch_1 | corrected | 0.5 | 18 | 5.25
Batch_1 | corrected | 0.5 | 19 | 5.25
Batch_1 | corrected | 0.5 | 20 | 5.25
Batch_1 | corrected | 0.5 | 21 | 5.25
Batch_1 | corrected | 0.5 | 22 | 5.25
Batch_1 | corrected | 0.5 | 23 | 5.25
Batch_1 | corrected | 0.5 | 24 | 5.25
Batch_1 | corrected | 0.5 | 25 | 5.25
Batch_1 | corrected | 0.5 | 26 | 5.25
Batch_1 | corrected | 0.5 | 27 | 5.25
Batch_1 | corrected | 0.5 | 28 | 5.25
Batch_1 | corrected | 0.5 | 29 | 5.25
Batch_1 | corrected | 1 | 0 | 5.25
Batch_1 | corrected | 1 | 1 | 5.25
Batch_1 | corrected | 1 | 2 | 5.25
Batch_1 | corrected | 1 | 3 | 5.25
Batch_1 | corrected | 1 | 4 | 5.25
Batch_1 | corrected | 1 | 5 | 5.25
Batch_1 | corrected | 1 | 6 | 5.25
Batch_1 | corrected | 1 | 7 | 5.25
Batch_1 | corrected | 1 | 8 | 5.25
Batch_1 | corrected | 1 | 9 | 5.25
Batch_1 | corrected | 1 | 10 | 5.25
Batch_1 | corrected | 1 | 11 | 5.25
Batch_1 | corrected | 1 | 12 | 5.25
Batch_1 | corrected | 1 | 13 | 5.25
Batch_1 | corrected | 1 | 14 | 5.25
Batch_1 | corrected | 1 | 15 | 5.25
Batch_1 | corrected | 1 | 16 | 5.25
Batch_1 | corrected | 1 | 17 | 5.25
Batch_1 | corrected | 1 | 18 | 5.25
Batch_1 | corrected | 1 | 19 | 5.25
Batch_1 | corrected | 1 | 20 | 5.25
Batch_1 | corrected | 1 | 21 | 5.25
Batch_1 | corrected | 1 | 22 | 5.25
Batch_1 | corrected | 1 | 23 | 5.25
Batch_1 | corrected | 1 | 24 | 5.25
Batch_1 | corrected | 1 | 25 | 5.25
Batch_1 | corrected | 1 | 26 | 5.25
Batch_1 | corrected | 1 | 27 | 5.25
Batch_1 | corrected | 1 | 28 | 5.25
Batch_1 | corrected | 1 | 29 | 5.25
Batch_1 | corrected | 2 | 0 | 5.113666
Batch_1 | corrected | 2 | 1 | 5.114999
Batch_1 | corrected | 2 | 2 | 5.114971
Batch_1 | corrected | 2 | 3 | 5.113821
Batch_1 | corrected | 2 | 4 | 5.114971
Batch_1 | corrected | 2 | 5 | 5.112508
Batch_1 | corrected | 2 | 6 | 5.114971
Batch_1 | corrected | 2 | 7 | 5.114177
Batch_1 | corrected | 2 | 8 | 5.112508
Batch_1 | corrected | 2 | 9 | 5.114177
Batch_1 | corrected | 2 | 10 | 5.114177
Batch_1 | corrected | 2 | 11 | 5.114971
Batch_1 | corrected | 2 | 12 | 5.114971
Batch_1 | corrected | 2 | 13 | 5.114971
Batch_1 | corrected | 2 | 14 | 5.114971
Batch_1 | corrected | 2 | 15 | 5.11383
Batch_1 | corrected | 2 | 16 | 5.112508
Batch_1 | corrected | 2 | 17 | 5.11383
Batch_1 | corrected | 2 | 18 | 5.114999
Batch_1 | corrected | 2 | 19 | 5.11383
Batch_1 | corrected | 2 | 20 | 5.113666
Batch_1 | corrected | 2 | 21 | 5.114177
Batch_1 | corrected | 2 | 22 | 5.112508
Batch_1 | corrected | 2 | 23 | 5.113821
Batch_1 | corrected | 2 | 24 | 5.113666
Batch_1 | corrected | 2 | 25 | 5.113821
Batch_1 | corrected | 2 | 26 | 5.114177
Batch_1 | corrected | 2 | 27 | 5.11383
Batch_1 | corrected | 2 | 28 | 5.113821
Batch_1 | corrected | 2 | 29 | 5.11383
Batch_2 | measured | 0.1 | 0 | 5.25
Batch_2 | measured | 0.1 | 1 | 5.25
Batch_2 | measured | 0.1 | 2 | 5.25
Batch_2 | measured | 0.1 | 3 | 5.25
Batch_2 | measured | 0.1 | 4 | 5.25
Batch_2 | measured | 0.1 | 5 | 5.25
Batch_2 | measured | 0.1 | 6 | 5.25
Batch_2 | measured | 0.1 | 7 | 5.25
Batch_2 | measured | 0.1 | 8 | 5.25
Batch_2 | measured | 0.1 | 9 | 5.25
Batch_2 | measured | 0.1 | 10 | 5.25
Batch_2 | measured | 0.1 | 11 | 5.25
Batch_2 | measured | 0.1 | 12 | 5.25
Batch_2 | measured | 0.1 | 13 | 5.25
Batch_2 | measured | 0.1 | 14 | 5.25
Batch_2 | measured | 0.1 | 15 | 5.25
Batch_2 | measured | 0.1 | 16 | 5.25
Batch_2 | measured | 0.1 | 17 | 5.25
Batch_2 | measured | 0.1 | 18 | 5.25
Batch_2 | measured | 0.1 | 19 | 5.25
Batch_2 | measured | 0.1 | 20 | 5.25
Batch_2 | measured | 0.1 | 21 | 5.25
Batch_2 | measured | 0.1 | 22 | 5.25
Batch_2 | measured | 0.1 | 23 | 5.25
Batch_2 | measured | 0.1 | 24 | 5.25
Batch_2 | measured | 0.1 | 25 | 5.25
Batch_2 | measured | 0.1 | 26 | 5.25
Batch_2 | measured | 0.1 | 27 | 5.25
Batch_2 | measured | 0.1 | 28 | 5.25
Batch_2 | measured | 0.1 | 29 | 5.25
Batch_2 | measured | 0.5 | 0 | 5.25
Batch_2 | measured | 0.5 | 1 | 5.25
Batch_2 | measured | 0.5 | 2 | 5.25
Batch_2 | measured | 0.5 | 3 | 5.25
Batch_2 | measured | 0.5 | 4 | 5.25
Batch_2 | measured | 0.5 | 5 | 5.25
Batch_2 | measured | 0.5 | 6 | 5.25
Batch_2 | measured | 0.5 | 7 | 5.25
Batch_2 | measured | 0.5 | 8 | 5.25
Batch_2 | measured | 0.5 | 9 | 5.25
Batch_2 | measured | 0.5 | 10 | 5.25
Batch_2 | measured | 0.5 | 11 | 5.25
Batch_2 | measured | 0.5 | 12 | 5.25
Batch_2 | measured | 0.5 | 13 | 5.25
Batch_2 | measured | 0.5 | 14 | 5.25
Batch_2 | measured | 0.5 | 15 | 5.25
Batch_2 | measured | 0.5 | 16 | 5.25
Batch_2 | measured | 0.5 | 17 | 5.25
Batch_2 | measured | 0.5 | 18 | 5.25
Batch_2 | measured | 0.5 | 19 | 5.25
Batch_2 | measured | 0.5 | 20 | 5.25
Batch_2 | measured | 0.5 | 21 | 5.25
Batch_2 | measured | 0.5 | 22 | 5.25
Batch_2 | measured | 0.5 | 23 | 5.25
Batch_2 | measured | 0.5 | 24 | 5.25
Batch_2 | measured | 0.5 | 25 | 5.25
Batch_2 | measured | 0.5 | 26 | 5.25
Batch_2 | measured | 0.5 | 27 | 5.25
Batch_2 | measured | 0.5 | 28 | 5.25
Batch_2 | measured | 0.5 | 29 | 5.25
Batch_2 | measured | 1 | 0 | 5.25
Batch_2 | measured | 1 | 1 | 5.25
Batch_2 | measured | 1 | 2 | 5.25
Batch_2 | measured | 1 | 3 | 5.25
Batch_2 | measured | 1 | 4 | 5.25
Batch_2 | measured | 1 | 5 | 5.25
Batch_2 | measured | 1 | 6 | 5.25
Batch_2 | measured | 1 | 7 | 5.25
Batch_2 | measured | 1 | 8 | 5.25
Batch_2 | measured | 1 | 9 | 5.25
Batch_2 | measured | 1 | 10 | 5.25
Batch_2 | measured | 1 | 11 | 5.25
Batch_2 | measured | 1 | 12 | 5.25
Batch_2 | measured | 1 | 13 | 5.25
Batch_2 | measured | 1 | 14 | 5.25
Batch_2 | measured | 1 | 15 | 5.25
Batch_2 | measured | 1 | 16 | 5.25
Batch_2 | measured | 1 | 17 | 5.25
Batch_2 | measured | 1 | 18 | 5.25
Batch_2 | measured | 1 | 19 | 5.25
Batch_2 | measured | 1 | 20 | 5.25
Batch_2 | measured | 1 | 21 | 5.25
Batch_2 | measured | 1 | 22 | 5.25
Batch_2 | measured | 1 | 23 | 5.25
Batch_2 | measured | 1 | 24 | 5.25
Batch_2 | measured | 1 | 25 | 5.25
Batch_2 | measured | 1 | 26 | 5.25
Batch_2 | measured | 1 | 27 | 5.25
Batch_2 | measured | 1 | 28 | 5.25
Batch_2 | measured | 1 | 29 | 5.25
Batch_2 | measured | 2 | 0 | 3.830912
Batch_2 | measured | 2 | 1 | 3.578937
Batch_2 | measured | 2 | 2 | 3.578937
Batch_2 | measured | 2 | 3 | 3.978616
Batch_2 | measured | 2 | 4 | 3.646214
Batch_2 | measured | 2 | 5 | 3.666466
Batch_2 | measured | 2 | 6 | 3.578937
Batch_2 | measured | 2 | 7 | 3.830912
Batch_2 | measured | 2 | 8 | 3.830912
Batch_2 | measured | 2 | 9 | 3.969223
Batch_2 | measured | 2 | 10 | 3.978616
Batch_2 | measured | 2 | 11 | 3.978616
Batch_2 | measured | 2 | 12 | 3.978616
Batch_2 | measured | 2 | 13 | 3.969223
Batch_2 | measured | 2 | 14 | 3.830912
Batch_2 | measured | 2 | 15 | 3.646214
Batch_2 | measured | 2 | 16 | 3.666466
Batch_2 | measured | 2 | 17 | 3.646214
Batch_2 | measured | 2 | 18 | 3.969223
Batch_2 | measured | 2 | 19 | 3.978616
Batch_2 | measured | 2 | 20 | 3.578937
Batch_2 | measured | 2 | 21 | 3.578937
Batch_2 | measured | 2 | 22 | 3.750625
Batch_2 | measured | 2 | 23 | 3.978616
Batch_2 | measured | 2 | 24 | 3.830912
Batch_2 | measured | 2 | 25 | 3.578937
Batch_2 | measured | 2 | 26 | 3.969223
Batch_2 | measured | 2 | 27 | 3.978616
Batch_2 | measured | 2 | 28 | 3.830912
Batch_2 | measured | 2 | 29 | 3.978616
Batch_2 | corrected | 0.1 | 0 | 5.25
Batch_2 | corrected | 0.1 | 1 | 5.25
Batch_2 | corrected | 0.1 | 2 | 5.25
Batch_2 | corrected | 0.1 | 3 | 5.25
Batch_2 | corrected | 0.1 | 4 | 5.25
Batch_2 | corrected | 0.1 | 5 | 5.25
Batch_2 | corrected | 0.1 | 6 | 5.25
Batch_2 | corrected | 0.1 | 7 | 5.25
Batch_2 | corrected | 0.1 | 8 | 5.25
Batch_2 | corrected | 0.1 | 9 | 5.25
Batch_2 | corrected | 0.1 | 10 | 5.25
Batch_2 | corrected | 0.1 | 11 | 5.25
Batch_2 | corrected | 0.1 | 12 | 5.25
Batch_2 | corrected | 0.1 | 13 | 5.25
Batch_2 | corrected | 0.1 | 14 | 5.25
Batch_2 | corrected | 0.1 | 15 | 5.25
Batch_2 | corrected | 0.1 | 16 | 5.25
Batch_2 | corrected | 0.1 | 17 | 5.25
Batch_2 | corrected | 0.1 | 18 | 5.25
Batch_2 | corrected | 0.1 | 19 | 5.25
Batch_2 | corrected | 0.1 | 20 | 5.25
Batch_2 | corrected | 0.1 | 21 | 5.25
Batch_2 | corrected | 0.1 | 22 | 5.25
Batch_2 | corrected | 0.1 | 23 | 5.25
Batch_2 | corrected | 0.1 | 24 | 5.25
Batch_2 | corrected | 0.1 | 25 | 5.25
Batch_2 | corrected | 0.1 | 26 | 5.25
Batch_2 | corrected | 0.1 | 27 | 5.25
Batch_2 | corrected | 0.1 | 28 | 5.25
Batch_2 | corrected | 0.1 | 29 | 5.25
Batch_2 | corrected | 0.5 | 0 | 5.25
Batch_2 | corrected | 0.5 | 1 | 5.25
Batch_2 | corrected | 0.5 | 2 | 5.25
Batch_2 | corrected | 0.5 | 3 | 5.25
Batch_2 | corrected | 0.5 | 4 | 5.25
Batch_2 | corrected | 0.5 | 5 | 5.25
Batch_2 | corrected | 0.5 | 6 | 5.25
Batch_2 | corrected | 0.5 | 7 | 5.25
Batch_2 | corrected | 0.5 | 8 | 5.25
Batch_2 | corrected | 0.5 | 9 | 5.25
Batch_2 | corrected | 0.5 | 10 | 5.25
Batch_2 | corrected | 0.5 | 11 | 5.25
Batch_2 | corrected | 0.5 | 12 | 5.25
Batch_2 | corrected | 0.5 | 13 | 5.25
Batch_2 | corrected | 0.5 | 14 | 5.25
Batch_2 | corrected | 0.5 | 15 | 5.25
Batch_2 | corrected | 0.5 | 16 | 5.25
Batch_2 | corrected | 0.5 | 17 | 5.25
Batch_2 | corrected | 0.5 | 18 | 5.25
Batch_2 | corrected | 0.5 | 19 | 5.25
Batch_2 | corrected | 0.5 | 20 | 5.25
Batch_2 | corrected | 0.5 | 21 | 5.25
Batch_2 | corrected | 0.5 | 22 | 5.25
Batch_2 | corrected | 0.5 | 23 | 5.25
Batch_2 | corrected | 0.5 | 24 | 5.25
Batch_2 | corrected | 0.5 | 25 | 5.25
Batch_2 | corrected | 0.5 | 26 | 5.25
Batch_2 | corrected | 0.5 | 27 | 5.25
Batch_2 | corrected | 0.5 | 28 | 5.25
Batch_2 | corrected | 0.5 | 29 | 5.25
Batch_2 | corrected | 1 | 0 | 5.25
Batch_2 | corrected | 1 | 1 | 5.25
Batch_2 | corrected | 1 | 2 | 5.25
Batch_2 | corrected | 1 | 3 | 5.25
Batch_2 | corrected | 1 | 4 | 5.25
Batch_2 | corrected | 1 | 5 | 5.25
Batch_2 | corrected | 1 | 6 | 5.25
Batch_2 | corrected | 1 | 7 | 5.25
Batch_2 | corrected | 1 | 8 | 5.25
Batch_2 | corrected | 1 | 9 | 5.25
Batch_2 | corrected | 1 | 10 | 5.25
Batch_2 | corrected | 1 | 11 | 5.25
Batch_2 | corrected | 1 | 12 | 5.25
Batch_2 | corrected | 1 | 13 | 5.25
Batch_2 | corrected | 1 | 14 | 5.25
Batch_2 | corrected | 1 | 15 | 5.25
Batch_2 | corrected | 1 | 16 | 5.25
Batch_2 | corrected | 1 | 17 | 5.25
Batch_2 | corrected | 1 | 18 | 5.25
Batch_2 | corrected | 1 | 19 | 5.25
Batch_2 | corrected | 1 | 20 | 5.25
Batch_2 | corrected | 1 | 21 | 5.25
Batch_2 | corrected | 1 | 22 | 5.25
Batch_2 | corrected | 1 | 23 | 5.25
Batch_2 | corrected | 1 | 24 | 5.25
Batch_2 | corrected | 1 | 25 | 5.25
Batch_2 | corrected | 1 | 26 | 5.25
Batch_2 | corrected | 1 | 27 | 5.25
Batch_2 | corrected | 1 | 28 | 5.25
Batch_2 | corrected | 1 | 29 | 5.25
Batch_2 | corrected | 2 | 0 | 5.114287
Batch_2 | corrected | 2 | 1 | 5.113494
Batch_2 | corrected | 2 | 2 | 5.112156
Batch_2 | corrected | 2 | 3 | 5.112156
Batch_2 | corrected | 2 | 4 | 5.114035
Batch_2 | corrected | 2 | 5 | 5.114035
Batch_2 | corrected | 2 | 6 | 5.113662
Batch_2 | corrected | 2 | 7 | 5.113662
Batch_2 | corrected | 2 | 8 | 5.114287
Batch_2 | corrected | 2 | 9 | 5.113419
Batch_2 | corrected | 2 | 10 | 5.114287
Batch_2 | corrected | 2 | 11 | 5.113419
Batch_2 | corrected | 2 | 12 | 5.114287
Batch_2 | corrected | 2 | 13 | 5.112156
Batch_2 | corrected | 2 | 14 | 5.113419
Batch_2 | corrected | 2 | 15 | 5.113494
Batch_2 | corrected | 2 | 16 | 5.113662
Batch_2 | corrected | 2 | 17 | 5.113662
Batch_2 | corrected | 2 | 18 | 5.114035
Batch_2 | corrected | 2 | 19 | 5.114287
Batch_2 | corrected | 2 | 20 | 5.114035
Batch_2 | corrected | 2 | 21 | 5.112156
Batch_2 | corrected | 2 | 22 | 5.113494
Batch_2 | corrected | 2 | 23 | 5.113889
Batch_2 | corrected | 2 | 24 | 5.113494
Batch_2 | corrected | 2 | 25 | 5.113419
Batch_2 | corrected | 2 | 26 | 5.114035
Batch_2 | corrected | 2 | 27 | 5.112156
Batch_2 | corrected | 2 | 28 | 5.113419
Batch_2 | corrected | 2 | 29 | 5.113662
Batch_3 | measured | 0.1 | 0 | 5.25
Batch_3 | measured | 0.1 | 1 | 5.25
Batch_3 | measured | 0.1 | 2 | 5.25
Batch_3 | measured | 0.1 | 3 | 5.25
Batch_3 | measured | 0.1 | 4 | 5.25
Batch_3 | measured | 0.1 | 5 | 5.25
Batch_3 | measured | 0.1 | 6 | 5.25
Batch_3 | measured | 0.1 | 7 | 5.25
Batch_3 | measured | 0.1 | 8 | 5.25
Batch_3 | measured | 0.1 | 9 | 5.25
Batch_3 | measured | 0.1 | 10 | 5.25
Batch_3 | measured | 0.1 | 11 | 5.25
Batch_3 | measured | 0.1 | 12 | 5.25
Batch_3 | measured | 0.1 | 13 | 5.25
Batch_3 | measured | 0.1 | 14 | 5.25
Batch_3 | measured | 0.1 | 15 | 5.25
Batch_3 | measured | 0.1 | 16 | 5.25
Batch_3 | measured | 0.1 | 17 | 5.25
Batch_3 | measured | 0.1 | 18 | 5.25
Batch_3 | measured | 0.1 | 19 | 5.25
Batch_3 | measured | 0.1 | 20 | 5.25
Batch_3 | measured | 0.1 | 21 | 5.25
Batch_3 | measured | 0.1 | 22 | 5.25
Batch_3 | measured | 0.1 | 23 | 5.25
Batch_3 | measured | 0.1 | 24 | 5.25
Batch_3 | measured | 0.1 | 25 | 5.25
Batch_3 | measured | 0.1 | 26 | 5.25
Batch_3 | measured | 0.1 | 27 | 5.25
Batch_3 | measured | 0.1 | 28 | 5.25
Batch_3 | measured | 0.1 | 29 | 5.25
Batch_3 | measured | 0.5 | 0 | 5.25
Batch_3 | measured | 0.5 | 1 | 5.25
Batch_3 | measured | 0.5 | 2 | 5.25
Batch_3 | measured | 0.5 | 3 | 5.25
Batch_3 | measured | 0.5 | 4 | 5.25
Batch_3 | measured | 0.5 | 5 | 5.25
Batch_3 | measured | 0.5 | 6 | 5.25
Batch_3 | measured | 0.5 | 7 | 5.25
Batch_3 | measured | 0.5 | 8 | 5.25
Batch_3 | measured | 0.5 | 9 | 5.25
Batch_3 | measured | 0.5 | 10 | 5.25
Batch_3 | measured | 0.5 | 11 | 5.25
Batch_3 | measured | 0.5 | 12 | 5.25
Batch_3 | measured | 0.5 | 13 | 5.25
Batch_3 | measured | 0.5 | 14 | 5.25
Batch_3 | measured | 0.5 | 15 | 5.25
Batch_3 | measured | 0.5 | 16 | 5.25
Batch_3 | measured | 0.5 | 17 | 5.25
Batch_3 | measured | 0.5 | 18 | 5.25
Batch_3 | measured | 0.5 | 19 | 5.25
Batch_3 | measured | 0.5 | 20 | 5.25
Batch_3 | measured | 0.5 | 21 | 5.25
Batch_3 | measured | 0.5 | 22 | 5.25
Batch_3 | measured | 0.5 | 23 | 5.25
Batch_3 | measured | 0.5 | 24 | 5.25
Batch_3 | measured | 0.5 | 25 | 5.25
Batch_3 | measured | 0.5 | 26 | 5.25
Batch_3 | measured | 0.5 | 27 | 5.25
Batch_3 | measured | 0.5 | 28 | 5.25
Batch_3 | measured | 0.5 | 29 | 5.25
Batch_3 | measured | 1 | 0 | 5.25
Batch_3 | measured | 1 | 1 | 5.25
Batch_3 | measured | 1 | 2 | 5.25
Batch_3 | measured | 1 | 3 | 5.25
Batch_3 | measured | 1 | 4 | 5.25
Batch_3 | measured | 1 | 5 | 5.25
Batch_3 | measured | 1 | 6 | 5.25
Batch_3 | measured | 1 | 7 | 5.25
Batch_3 | measured | 1 | 8 | 5.25
Batch_3 | measured | 1 | 9 | 5.25
Batch_3 | measured | 1 | 10 | 5.25
Batch_3 | measured | 1 | 11 | 5.25
Batch_3 | measured | 1 | 12 | 5.25
Batch_3 | measured | 1 | 13 | 5.25
Batch_3 | measured | 1 | 14 | 5.25
Batch_3 | measured | 1 | 15 | 5.25
Batch_3 | measured | 1 | 16 | 5.25
Batch_3 | measured | 1 | 17 | 5.25
Batch_3 | measured | 1 | 18 | 5.25
Batch_3 | measured | 1 | 19 | 5.25
Batch_3 | measured | 1 | 20 | 5.25
Batch_3 | measured | 1 | 21 | 5.25
Batch_3 | measured | 1 | 22 | 5.25
Batch_3 | measured | 1 | 23 | 5.25
Batch_3 | measured | 1 | 24 | 5.25
Batch_3 | measured | 1 | 25 | 5.25
Batch_3 | measured | 1 | 26 | 5.25
Batch_3 | measured | 1 | 27 | 5.25
Batch_3 | measured | 1 | 28 | 5.25
Batch_3 | measured | 1 | 29 | 5.25
Batch_3 | measured | 2 | 0 | 4.056115
Batch_3 | measured | 2 | 1 | 3.974447
Batch_3 | measured | 2 | 2 | 3.936077
Batch_3 | measured | 2 | 3 | 3.961484
Batch_3 | measured | 2 | 4 | 3.936077
Batch_3 | measured | 2 | 5 | 3.954838
Batch_3 | measured | 2 | 6 | 3.641314
Batch_3 | measured | 2 | 7 | 4.056115
Batch_3 | measured | 2 | 8 | 4.15541
Batch_3 | measured | 2 | 9 | 4.131707
Batch_3 | measured | 2 | 10 | 4.15541
Batch_3 | measured | 2 | 11 | 3.830156
Batch_3 | measured | 2 | 12 | 4.15541
Batch_3 | measured | 2 | 13 | 3.961484
Batch_3 | measured | 2 | 14 | 3.806785
Batch_3 | measured | 2 | 15 | 3.936077
Batch_3 | measured | 2 | 16 | 4.018998
Batch_3 | measured | 2 | 17 | 3.974447
Batch_3 | measured | 2 | 18 | 3.641314
Batch_3 | measured | 2 | 19 | 3.954838
Batch_3 | measured | 2 | 20 | 3.64796
Batch_3 | measured | 2 | 21 | 3.641314
Batch_3 | measured | 2 | 22 | 3.806785
Batch_3 | measured | 2 | 23 | 4.15541
Batch_3 | measured | 2 | 24 | 3.974447
Batch_3 | measured | 2 | 25 | 3.947046
Batch_3 | measured | 2 | 26 | 3.64796
Batch_3 | measured | 2 | 27 | 3.936077
Batch_3 | measured | 2 | 28 | 3.961484
Batch_3 | measured | 2 | 29 | 3.64796
Batch_3 | corrected | 0.1 | 0 | 5.25
Batch_3 | corrected | 0.1 | 1 | 5.25
Batch_3 | corrected | 0.1 | 2 | 5.25
Batch_3 | corrected | 0.1 | 3 | 5.25
Batch_3 | corrected | 0.1 | 4 | 5.25
Batch_3 | corrected | 0.1 | 5 | 5.25
Batch_3 | corrected | 0.1 | 6 | 5.25
Batch_3 | corrected | 0.1 | 7 | 5.25
Batch_3 | corrected | 0.1 | 8 | 5.25
Batch_3 | corrected | 0.1 | 9 | 5.25
Batch_3 | corrected | 0.1 | 10 | 5.25
Batch_3 | corrected | 0.1 | 11 | 5.25
Batch_3 | corrected | 0.1 | 12 | 5.25
Batch_3 | corrected | 0.1 | 13 | 5.25
Batch_3 | corrected | 0.1 | 14 | 5.25
Batch_3 | corrected | 0.1 | 15 | 5.25
Batch_3 | corrected | 0.1 | 16 | 5.25
Batch_3 | corrected | 0.1 | 17 | 5.25
Batch_3 | corrected | 0.1 | 18 | 5.25
Batch_3 | corrected | 0.1 | 19 | 5.25
Batch_3 | corrected | 0.1 | 20 | 5.25
Batch_3 | corrected | 0.1 | 21 | 5.25
Batch_3 | corrected | 0.1 | 22 | 5.25
Batch_3 | corrected | 0.1 | 23 | 5.25
Batch_3 | corrected | 0.1 | 24 | 5.25
Batch_3 | corrected | 0.1 | 25 | 5.25
Batch_3 | corrected | 0.1 | 26 | 5.25
Batch_3 | corrected | 0.1 | 27 | 5.25
Batch_3 | corrected | 0.1 | 28 | 5.25
Batch_3 | corrected | 0.1 | 29 | 5.25
Batch_3 | corrected | 0.5 | 0 | 5.25
Batch_3 | corrected | 0.5 | 1 | 5.25
Batch_3 | corrected | 0.5 | 2 | 5.25
Batch_3 | corrected | 0.5 | 3 | 5.25
Batch_3 | corrected | 0.5 | 4 | 5.25
Batch_3 | corrected | 0.5 | 5 | 5.25
Batch_3 | corrected | 0.5 | 6 | 5.25
Batch_3 | corrected | 0.5 | 7 | 5.25
Batch_3 | corrected | 0.5 | 8 | 5.25
Batch_3 | corrected | 0.5 | 9 | 5.25
Batch_3 | corrected | 0.5 | 10 | 5.25
Batch_3 | corrected | 0.5 | 11 | 5.25
Batch_3 | corrected | 0.5 | 12 | 5.25
Batch_3 | corrected | 0.5 | 13 | 5.25
Batch_3 | corrected | 0.5 | 14 | 5.25
Batch_3 | corrected | 0.5 | 15 | 5.25
Batch_3 | corrected | 0.5 | 16 | 5.25
Batch_3 | corrected | 0.5 | 17 | 5.25
Batch_3 | corrected | 0.5 | 18 | 5.25
Batch_3 | corrected | 0.5 | 19 | 5.25
Batch_3 | corrected | 0.5 | 20 | 5.25
Batch_3 | corrected | 0.5 | 21 | 5.25
Batch_3 | corrected | 0.5 | 22 | 5.25
Batch_3 | corrected | 0.5 | 23 | 5.25
Batch_3 | corrected | 0.5 | 24 | 5.25
Batch_3 | corrected | 0.5 | 25 | 5.25
Batch_3 | corrected | 0.5 | 26 | 5.25
Batch_3 | corrected | 0.5 | 27 | 5.25
Batch_3 | corrected | 0.5 | 28 | 5.25
Batch_3 | corrected | 0.5 | 29 | 5.25
Batch_3 | corrected | 1 | 0 | 5.25
Batch_3 | corrected | 1 | 1 | 5.25
Batch_3 | corrected | 1 | 2 | 5.25
Batch_3 | corrected | 1 | 3 | 5.25
Batch_3 | corrected | 1 | 4 | 5.25
Batch_3 | corrected | 1 | 5 | 5.25
Batch_3 | corrected | 1 | 6 | 5.25
Batch_3 | corrected | 1 | 7 | 5.25
Batch_3 | corrected | 1 | 8 | 5.25
Batch_3 | corrected | 1 | 9 | 5.25
Batch_3 | corrected | 1 | 10 | 5.25
Batch_3 | corrected | 1 | 11 | 5.25
Batch_3 | corrected | 1 | 12 | 5.25
Batch_3 | corrected | 1 | 13 | 5.25
Batch_3 | corrected | 1 | 14 | 5.25
Batch_3 | corrected | 1 | 15 | 5.25
Batch_3 | corrected | 1 | 16 | 5.25
Batch_3 | corrected | 1 | 17 | 5.25
Batch_3 | corrected | 1 | 18 | 5.25
Batch_3 | corrected | 1 | 19 | 5.25
Batch_3 | corrected | 1 | 20 | 5.25
Batch_3 | corrected | 1 | 21 | 5.25
Batch_3 | corrected | 1 | 22 | 5.25
Batch_3 | corrected | 1 | 23 | 5.25
Batch_3 | corrected | 1 | 24 | 5.25
Batch_3 | corrected | 1 | 25 | 5.25
Batch_3 | corrected | 1 | 26 | 5.25
Batch_3 | corrected | 1 | 27 | 5.25
Batch_3 | corrected | 1 | 28 | 5.25
Batch_3 | corrected | 1 | 29 | 5.25
Batch_3 | corrected | 2 | 0 | 5.113968
Batch_3 | corrected | 2 | 1 | 5.113807
Batch_3 | corrected | 2 | 2 | 5.113664
Batch_3 | corrected | 2 | 3 | 5.114461
Batch_3 | corrected | 2 | 4 | 5.112953
Batch_3 | corrected | 2 | 5 | 5.113664
Batch_3 | corrected | 2 | 6 | 5.114461
Batch_3 | corrected | 2 | 7 | 5.113664
Batch_3 | corrected | 2 | 8 | 5.113968
Batch_3 | corrected | 2 | 9 | 5.113807
Batch_3 | corrected | 2 | 10 | 5.113324
Batch_3 | corrected | 2 | 11 | 5.113329
Batch_3 | corrected | 2 | 12 | 5.114385
Batch_3 | corrected | 2 | 13 | 5.113562
Batch_3 | corrected | 2 | 14 | 5.113807
Batch_3 | corrected | 2 | 15 | 5.113562
Batch_3 | corrected | 2 | 16 | 5.113963
Batch_3 | corrected | 2 | 17 | 5.113199
Batch_3 | corrected | 2 | 18 | 5.11403
Batch_3 | corrected | 2 | 19 | 5.113807
Batch_3 | corrected | 2 | 20 | 5.112877
Batch_3 | corrected | 2 | 21 | 5.113329
Batch_3 | corrected | 2 | 22 | 5.113329
Batch_3 | corrected | 2 | 23 | 5.113329
Batch_3 | corrected | 2 | 24 | 5.114439
Batch_3 | corrected | 2 | 25 | 5.114439
Batch_3 | corrected | 2 | 26 | 5.113963
Batch_3 | corrected | 2 | 27 | 5.11403
Batch_3 | corrected | 2 | 28 | 5.113506
Batch_3 | corrected | 2 | 29 | 5.113329

## Deltas
batch | porosity_mode | c_rate | delta_ah | pct_delta | ci_lo | ci_hi | sig
Batch_1 | measured | 0.1 | -1.776357e-15 | -3.383537e-14 | -5.329071e-15 | 1.776357e-15 | CI includes 0
Batch_2 | measured | 0.1 | 1.776357e-15 | 3.383537e-14 | -8.881784e-16 | 5.329071e-15 | CI includes 0
Batch_1 | measured | 0.5 | -1.776357e-15 | -3.383537e-14 | -7.993606e-15 | 8.881784e-16 | CI includes 0
Batch_2 | measured | 0.5 | 3.552714e-15 | 6.767074e-14 | -8.881784e-16 | 7.105427e-15 | CI includes 0
Batch_1 | measured | 1 | -8.881784e-16 | -1.691768e-14 | -2.664535e-15 | 2.664535e-15 | CI includes 0
Batch_2 | measured | 1 | -5.329071e-15 | -1.015061e-13 | -8.881784e-15 | 0 | CI includes 0
Batch_1 | measured | 2 | -0.1068108 | -2.72465 | -0.185654 | -0.02937451 | CI excludes 0
Batch_2 | measured | 2 | -0.1139278 | -2.906199 | -0.1958186 | -0.02954361 | CI excludes 0
Batch_1 | corrected | 0.1 | 2.664535e-15 | 5.075305e-14 | 0 | 6.217249e-15 | CI includes 0
Batch_2 | corrected | 0.1 | 6.217249e-15 | 1.184238e-13 | 2.664535e-15 | 8.881784e-15 | CI excludes 0
Batch_1 | corrected | 0.5 | -2.664535e-15 | -5.075305e-14 | -4.440892e-15 | 0 | CI includes 0
Batch_2 | corrected | 0.5 | -3.552714e-15 | -6.767074e-14 | -5.329071e-15 | 8.881784e-16 | CI includes 0
Batch_1 | corrected | 1 | -3.552714e-15 | -6.767074e-14 | -5.329071e-15 | 8.881784e-16 | CI includes 0
Batch_2 | corrected | 1 | 0 | 0 | -1.776357e-15 | 2.664535e-15 | CI includes 0
Batch_1 | corrected | 2 | 0.0003062839 | 0.00598944 | -2.040847e-05 | 0.0006167746 | CI includes 0
Batch_2 | corrected | 2 | -0.0002098324 | -0.004103312 | -0.0004947681 | 7.461439e-05 | CI includes 0

## Profiles
batch | c_e_min | c_e_max | c_s_gr_mean | c_s_gr_min | c_s_gr_max
Batch_1 | 548.0436 | 1736.268 | 796.0282 | 766.4695 | 821.8378
Batch_1 | 560.2189 | 1664.468 | 1191.377 | 1184.194 | 1197.554
Batch_1 | 559.4308 | 1669.091 | 1175.067 | 1167.455 | 1181.578
Batch_1 | 547.8484 | 1737.767 | 822.6859 | 794.7356 | 846.9539
Batch_1 | 559.4308 | 1669.091 | 1175.067 | 1167.455 | 1181.578
Batch_1 | 549.9765 | 1723.879 | 634.1055 | 600.838 | 665.146
Batch_1 | 559.4308 | 1669.091 | 1175.067 | 1167.455 | 1181.578
Batch_1 | 548.2952 | 1735.998 | 903.7273 | 882.4943 | 921.9257
Batch_1 | 549.9765 | 1723.879 | 634.1055 | 600.838 | 665.146
Batch_1 | 548.2952 | 1735.998 | 903.7273 | 882.4943 | 921.9257
Batch_1 | 548.2952 | 1735.998 | 903.7273 | 882.4943 | 921.9257
Batch_1 | 559.4308 | 1669.091 | 1175.067 | 1167.455 | 1181.578
Batch_1 | 559.4308 | 1669.091 | 1175.067 | 1167.455 | 1181.578
Batch_1 | 559.4308 | 1669.091 | 1175.067 | 1167.455 | 1181.578
Batch_1 | 559.4308 | 1669.091 | 1175.067 | 1167.455 | 1181.578
Batch_1 | 548.1494 | 1736.277 | 818.608 | 793.1656 | 840.5754
Batch_1 | 549.9765 | 1723.879 | 634.1055 | 600.838 | 665.146
Batch_1 | 548.1494 | 1736.277 | 818.608 | 793.1656 | 840.5754
Batch_1 | 560.2189 | 1664.468 | 1191.377 | 1184.194 | 1197.554
Batch_1 | 548.1494 | 1736.277 | 818.608 | 793.1656 | 840.5754
Batch_1 | 548.0436 | 1736.268 | 796.0282 | 766.4695 | 821.8378
Batch_1 | 548.2952 | 1735.998 | 903.7273 | 882.4943 | 921.9257
Batch_1 | 549.9765 | 1723.879 | 634.1055 | 600.838 | 665.146
Batch_1 | 547.8484 | 1737.767 | 822.6859 | 794.7356 | 846.9539
Batch_1 | 548.0436 | 1736.268 | 796.0282 | 766.4695 | 821.8378
Batch_1 | 547.8484 | 1737.767 | 822.6859 | 794.7356 | 846.9539
Batch_1 | 548.2952 | 1735.998 | 903.7273 | 882.4943 | 921.9257
Batch_1 | 548.1494 | 1736.277 | 818.608 | 793.1656 | 840.5754
Batch_1 | 547.8484 | 1737.767 | 822.6859 | 794.7356 | 846.9539
Batch_1 | 548.1494 | 1736.277 | 818.608 | 793.1656 | 840.5754
Batch_2 | 549.143 | 1731.028 | 930.638 | 912.1957 | 946.3845
Batch_2 | 548.4288 | 1733.626 | 763.6347 | 732.3571 | 791.0969
Batch_2 | 550.4972 | 1720.716 | 596.6909 | 562.7963 | 629.1194
Batch_2 | 550.4972 | 1720.716 | 596.6909 | 562.7963 | 629.1194
Batch_2 | 548.0023 | 1737.485 | 866.5133 | 842.7895 | 886.914
Batch_2 | 548.0023 | 1737.485 | 866.5133 | 842.7895 | 886.914
Batch_2 | 548.2874 | 1734.885 | 781.3121 | 752.3302 | 806.5476
Batch_2 | 548.2874 | 1734.885 | 781.3121 | 752.3302 | 806.5476
Batch_2 | 549.143 | 1731.028 | 930.638 | 912.1957 | 946.3845
Batch_2 | 548.8216 | 1731.064 | 739.7304 | 707.0703 | 768.5239
Batch_2 | 549.143 | 1731.028 | 930.638 | 912.1957 | 946.3845
Batch_2 | 548.8216 | 1731.064 | 739.7304 | 707.0703 | 768.5239
Batch_2 | 549.143 | 1731.028 | 930.638 | 912.1957 | 946.3845
Batch_2 | 550.4972 | 1720.716 | 596.6909 | 562.7963 | 629.1194
Batch_2 | 548.8216 | 1731.064 | 739.7304 | 707.0703 | 768.5239
Batch_2 | 548.4288 | 1733.626 | 763.6347 | 732.3571 | 791.0969
Batch_2 | 548.2874 | 1734.885 | 781.3121 | 752.3302 | 806.5476
Batch_2 | 548.2874 | 1734.885 | 781.3121 | 752.3302 | 806.5476
Batch_2 | 548.0023 | 1737.485 | 866.5133 | 842.7895 | 886.914
Batch_2 | 549.143 | 1731.028 | 930.638 | 912.1957 | 946.3845
Batch_2 | 548.0023 | 1737.485 | 866.5133 | 842.7895 | 886.914
Batch_2 | 550.4972 | 1720.716 | 596.6909 | 562.7963 | 629.1194
Batch_2 | 548.4288 | 1733.626 | 763.6347 | 732.3571 | 791.0969
Batch_2 | 547.6761 | 1738.926 | 840.3645 | 812.9522 | 864.1385
Batch_2 | 548.4288 | 1733.626 | 763.6347 | 732.3571 | 791.0969
Batch_2 | 548.8216 | 1731.064 | 739.7304 | 707.0703 | 768.5239
Batch_2 | 548.0023 | 1737.485 | 866.5133 | 842.7895 | 886.914
Batch_2 | 550.4972 | 1720.716 | 596.6909 | 562.7963 | 629.1194
Batch_2 | 548.8216 | 1731.064 | 739.7304 | 707.0703 | 768.5239
Batch_2 | 548.2874 | 1734.885 | 781.3121 | 752.3302 | 806.5476
Batch_3 | 547.9068 | 1737.75 | 843.6416 | 817.399 | 866.2739
Batch_3 | 548.4089 | 1734.868 | 811.158 | 787.2818 | 831.7283
Batch_3 | 548.1622 | 1735.394 | 789.0424 | 758.3461 | 815.8903
Batch_3 | 549.1581 | 1730.984 | 979.9902 | 961.8164 | 995.4368
Batch_3 | 549.4178 | 1727.631 | 659.7083 | 629.4835 | 686.4281
Batch_3 | 548.1622 | 1735.394 | 789.0424 | 758.3461 | 815.8903
Batch_3 | 549.1581 | 1730.984 | 979.9902 | 961.8164 | 995.4368
Batch_3 | 548.1622 | 1735.394 | 789.0424 | 758.3461 | 815.8903
Batch_3 | 547.9068 | 1737.75 | 843.6416 | 817.399 | 866.2739
Batch_3 | 548.4089 | 1734.868 | 811.158 | 787.2818 | 831.7283
Batch_3 | 549.0626 | 1730.72 | 708.4221 | 684.7139 | 728.8484
Batch_3 | 548.7804 | 1731.884 | 723.1388 | 695.1784 | 747.5164
Batch_3 | 548.6914 | 1733.785 | 958.0654 | 938.6968 | 974.5638
Batch_3 | 548.4909 | 1733.685 | 760.5181 | 732.1385 | 785.2207
Batch_3 | 548.4089 | 1734.868 | 811.158 | 787.2818 | 831.7283
Batch_3 | 548.4909 | 1733.685 | 760.5181 | 732.1385 | 785.2207
Batch_3 | 547.9198 | 1737.789 | 849.4554 | 824.3496 | 871.1004
Batch_3 | 548.9295 | 1731.091 | 702.1919 | 675.4973 | 725.4234
Batch_3 | 547.7852 | 1738.669 | 865.9307 | 840.9626 | 887.4385
Batch_3 | 548.4089 | 1734.868 | 811.158 | 787.2818 | 831.7283
Batch_3 | 549.741 | 1725.262 | 667.9178 | 633.8132 | 699.5268
Batch_3 | 548.7804 | 1731.884 | 723.1388 | 695.1784 | 747.5164
Batch_3 | 548.7804 | 1731.884 | 723.1388 | 695.1784 | 747.5164
Batch_3 | 548.7804 | 1731.884 | 723.1388 | 695.1784 | 747.5164
Batch_3 | 549.6711 | 1727.841 | 977.2716 | 960.4053 | 991.6416
Batch_3 | 549.6711 | 1727.841 | 977.2716 | 960.4053 | 991.6416
Batch_3 | 547.9198 | 1737.789 | 849.4554 | 824.3496 | 871.1004
Batch_3 | 547.7852 | 1738.669 | 865.9307 | 840.9626 | 887.4385
Batch_3 | 548.8445 | 1731.913 | 736.3116 | 710.8 | 758.3428
Batch_3 | 548.7804 | 1731.884 | 723.1388 | 695.1784 | 747.5164

## ThicknessSweep
thickness_m | c_rate | capacity_ah
6e-05 | 0.1 | 5.25
6e-05 | 0.5 | 5.25
6e-05 | 1 | 5.25
6e-05 | 2 | 5.008157
8.52e-05 | 0.1 | 5.25
8.52e-05 | 0.5 | 5.25
8.52e-05 | 1 | 5.25
8.52e-05 | 2 | 5.113968
0.00011 | 0.1 | 5.25
0.00011 | 0.5 | 5.25
0.00011 | 1 | 5.25
0.00011 | 2 | 4.901106