## BaselineStats
feature | n | mean | median | std | p5 | p95 | ci95_lo | ci95_hi | env_lo | env_hi
pore_frac | 17 | 0.1142468 | 0.1079671 | 0.02174341 | 0.0927315 | 0.1536652 | 0.1054436 | 0.1247647 | 0.0927315 | 0.1536652
graphite_frac | 17 | 0.8189933 | 0.8218194 | 0.01923447 | 0.7855952 | 0.8472709 | 0.8098464 | 0.8274854 | 0.7855952 | 0.8472709
silicon_frac | 17 | 0.0667599 | 0.06110482 | 0.01404407 | 0.04987741 | 0.09367313 | 0.06093712 | 0.07312508 | 0.04987741 | 0.09367313
si_d10_um | 17 | 0.3849552 | 0.376992 | 0.02399973 | 0.3617315 | 0.4240661 | 0.3749382 | 0.3960284 | 0.3617315 | 0.4240661
si_d50_um | 17 | 0.7630139 | 0.6852209 | 0.2051961 | 0.5652856 | 1.123408 | 0.676349 | 0.8626862 | 0.5652856 | 1.123408
si_solidity | 17 | 0.8959447 | 0.8980911 | 0.01772324 | 0.8635407 | 0.9128165 | 0.8875567 | 0.902998 | 0.8635407 | 0.9128165
gr_chord_h_um | 17 | 3.668101 | 3.716792 | 0.4279176 | 2.965734 | 4.236267 | 3.471312 | 3.856364 | 2.965734 | 4.236267
gr_chord_ratio_hv | 17 | 1.199628 | 1.191737 | 0.0378396 | 1.151 | 1.263216 | 1.182538 | 1.216871 | 1.151 | 1.263216
gr_st_coherence | 17 | 0.108428 | 0.110001 | 0.008117601 | 0.09391186 | 0.1181351 | 0.1045048 | 0.1118308 | 0.09391186 | 0.1181351
pore_thick_d10_um | 17 | 0.05365498 | 0.05000029 | 0.008138746 | 0.0499984 | 0.07071163 | 0.05000026 | 0.05731017 | 0.0499984 | 0.07071163
pore_thick_d50_um | 17 | 0.2696597 | 0.2500055 | 0.04598235 | 0.221311 | 0.3673694 | 0.2510598 | 0.2920525 | 0.221311 | 0.3673694
large_gap_frac | 17 | 0.01476122 | 0.008498199 | 0.02018711 | 0 | 0.05990408 | 0.00690841 | 0.02473472 | 0 | 0.05990408
pores_per_mm2 | 17 | 154974.6 | 155027.6 | 12984.15 | 137136.5 | 172640.2 | 148861.8 | 160655.5 | 137136.5 | 172640.2
ring_porosity_250nm | 17 | 0.0835501 | 0.08289327 | 0.02158138 | 0.05942424 | 0.1163262 | 0.07462312 | 0.09389705 | 0.05942424 | 0.1163262
ring_porosity_500nm | 17 | 0.1999765 | 0.1890454 | 0.04068696 | 0.1582969 | 0.2659484 | 0.1837474 | 0.2187836 | 0.1582969 | 0.2659484
corr_len_gr_um | 17 | 0.9352961 | 0.9499697 | 0.1042329 | 0.7500043 | 1.060021 | 0.8882342 | 0.9823563 | 0.7500043 | 1.060021
si_clarkevans_R | 17 | 0.6792525 | 0.6758296 | 0.04338986 | 0.6133148 | 0.7363547 | 0.6599169 | 0.6978289 | 0.6133148 | 0.7363547
inlens_edge_density | 17 | 0.0401504 | 0.04204063 | 0.007468331 | 0.02971447 | 0.0495543 | 0.03665763 | 0.04342975 | 0.02971447 | 0.0495543
inlens_bulk_texture | 17 | 50.93343 | 50.90651 | 11.24625 | 38.20749 | 64.90595 | 45.65054 | 56.33699 | 38.20749 | 64.90595
etd_roughness | 17 | 0.03030309 | 0.02973302 | 0.003460813 | 0.02595138 | 0.03464629 | 0.0287198 | 0.03186921 | 0.02595138 | 0.03464629
bse_bulk_texture | 17 | 11.81576 | 12.77504 | 1.728282 | 9.659982 | 13.69631 | 10.99797 | 12.59797 | 9.659982 | 13.69631

## Consistency
image_id | max_abs_robust_z | mean_abs_robust_z | outlier
0grcilhi | 23719.14 | 1130.644 | TRUE
71vgq3fw | 2.222249 | 0.6780728 | FALSE
9luzk4jm | 23718.28 | 1130.832 | TRUE
cfe5vt7s | 1.219979 | 0.4720853 | FALSE
hawkfj64 | 2.183921 | 0.6730538 | FALSE
hzumfsms | 23718.28 | 1131.105 | TRUE
kbdh4tri | 3.644581 | 1.186421 | TRUE
mgxahqnk | 2.018719 | 0.6262607 | FALSE
pl8uabbv | 1.043023 | 0.4189921 | FALSE
ptg8lmto | 1.922109 | 0.6864041 | FALSE
tuy3zymq | 4.243423 | 1.143327 | TRUE
ufdvpb81 | 2.345883 | 0.7655236 | FALSE
utfgcjfa | 2.160479 | 0.7065697 | FALSE
vc2whyaq | 3.211564 | 0.9679528 | FALSE
x77cy643 | 3.766235 | 0.8191056 | TRUE
x7u69zsw | 4.640325 | 0.9596886 | TRUE
xgj4xftb | 1.348182 | 0.5581325 | FALSE

## BaselineStatsNoFlag
feature | n | mean | median | std | p5 | p95 | ci95_lo | ci95_hi | env_lo | env_hi
pore_frac | 17 | 0.1142468 | 0.1079671 | 0.02174341 | 0.0927315 | 0.1536652 | 0.1054436 | 0.1247647 | 0.0927315 | 0.1536652
graphite_frac | 17 | 0.8189933 | 0.8218194 | 0.01923447 | 0.7855952 | 0.8472709 | 0.8098464 | 0.8274854 | 0.7855952 | 0.8472709
silicon_frac | 17 | 0.0667599 | 0.06110482 | 0.01404407 | 0.04987741 | 0.09367313 | 0.06093712 | 0.07312508 | 0.04987741 | 0.09367313
si_d10_um | 17 | 0.3849552 | 0.376992 | 0.02399973 | 0.3617315 | 0.4240661 | 0.3749382 | 0.3960284 | 0.3617315 | 0.4240661
si_d50_um | 17 | 0.7630139 | 0.6852209 | 0.2051961 | 0.5652856 | 1.123408 | 0.676349 | 0.8626862 | 0.5652856 | 1.123408
si_solidity | 17 | 0.8959447 | 0.8980911 | 0.01772324 | 0.8635407 | 0.9128165 | 0.8875567 | 0.902998 | 0.8635407 | 0.9128165
gr_chord_h_um | 17 | 3.668101 | 3.716792 | 0.4279176 | 2.965734 | 4.236267 | 3.471312 | 3.856364 | 2.965734 | 4.236267
gr_chord_ratio_hv | 17 | 1.199628 | 1.191737 | 0.0378396 | 1.151 | 1.263216 | 1.182538 | 1.216871 | 1.151 | 1.263216
gr_st_coherence | 17 | 0.108428 | 0.110001 | 0.008117601 | 0.09391186 | 0.1181351 | 0.1045048 | 0.1118308 | 0.09391186 | 0.1181351
pore_thick_d10_um | 17 | 0.05365498 | 0.05000029 | 0.008138746 | 0.0499984 | 0.07071163 | 0.05000026 | 0.05731017 | 0.0499984 | 0.07071163
pore_thick_d50_um | 17 | 0.2696597 | 0.2500055 | 0.04598235 | 0.221311 | 0.3673694 | 0.2510598 | 0.2920525 | 0.221311 | 0.3673694
large_gap_frac | 17 | 0.01476122 | 0.008498199 | 0.02018711 | 0 | 0.05990408 | 0.00690841 | 0.02473472 | 0 | 0.05990408
pores_per_mm2 | 17 | 154974.6 | 155027.6 | 12984.15 | 137136.5 | 172640.2 | 148861.8 | 160655.5 | 137136.5 | 172640.2
ring_porosity_250nm | 17 | 0.0835501 | 0.08289327 | 0.02158138 | 0.05942424 | 0.1163262 | 0.07462312 | 0.09389705 | 0.05942424 | 0.1163262
ring_porosity_500nm | 17 | 0.1999765 | 0.1890454 | 0.04068696 | 0.1582969 | 0.2659484 | 0.1837474 | 0.2187836 | 0.1582969 | 0.2659484
corr_len_gr_um | 17 | 0.9352961 | 0.9499697 | 0.1042329 | 0.7500043 | 1.060021 | 0.8882342 | 0.9823563 | 0.7500043 | 1.060021
si_clarkevans_R | 17 | 0.6792525 | 0.6758296 | 0.04338986 | 0.6133148 | 0.7363547 | 0.6599169 | 0.6978289 | 0.6133148 | 0.7363547
inlens_edge_density | 17 | 0.0401504 | 0.04204063 | 0.007468331 | 0.02971447 | 0.0495543 | 0.03665763 | 0.04342975 | 0.02971447 | 0.0495543
inlens_bulk_texture | 17 | 50.93343 | 50.90651 | 11.24625 | 38.20749 | 64.90595 | 45.65054 | 56.33699 | 38.20749 | 64.90595
etd_roughness | 17 | 0.03030309 | 0.02973302 | 0.003460813 | 0.02595138 | 0.03464629 | 0.0287198 | 0.03186921 | 0.02595138 | 0.03464629
bse_bulk_texture | 17 | 11.81576 | 12.77504 | 1.728282 | 9.659982 | 13.69631 | 10.99797 | 12.59797 | 9.659982 | 13.69631

## ConsistencyNoFlag
image_id | max_abs_robust_z | mean_abs_robust_z | outlier
0grcilhi | 23719.14 | 1130.644 | TRUE
71vgq3fw | 2.222249 | 0.6780728 | FALSE
9luzk4jm | 23718.28 | 1130.832 | TRUE
cfe5vt7s | 1.219979 | 0.4720853 | FALSE
hawkfj64 | 2.183921 | 0.6730538 | FALSE
hzumfsms | 23718.28 | 1131.105 | TRUE
kbdh4tri | 3.644581 | 1.186421 | TRUE
mgxahqnk | 2.018719 | 0.6262607 | FALSE
pl8uabbv | 1.043023 | 0.4189921 | FALSE
ptg8lmto | 1.922109 | 0.6864041 | FALSE
tuy3zymq | 4.243423 | 1.143327 | TRUE
ufdvpb81 | 2.345883 | 0.7655236 | FALSE
utfgcjfa | 2.160479 | 0.7065697 | FALSE
vc2whyaq | 3.211564 | 0.9679528 | FALSE
x77cy643 | 3.766235 | 0.8191056 | TRUE
x7u69zsw | 4.640325 | 0.9596886 | TRUE
xgj4xftb | 1.348182 | 0.5581325 | FALSE