## PerImage
pore_frac | graphite_frac | silicon_frac | si_share_of_solid | si_per_mm2 | si_d10_um | si_d50_um | si_d90_um | si_d99_um | si_dmax_um | si_d50_area_um | si_large_area_frac | si_solidity | si_aspect | si_sv | si_cracked_share | si_pore_dist_mean_um | si_no_pore_share | si_clarkevans_R | ring_porosity_250nm | ring_porosity_500nm | gr_chord_h_um | gr_chord_v_um | gr_chord_ratio_hv | gr_sv | pore_thick_d10_um | pore_thick_d50_um | pore_thick_d90_um | large_gap_frac | crack_frac | compact_pore_frac | pores_per_mm2 | pore_chord_h_um | pore_chord_v_um | pore_anisotropy | pore_depth_cv | pore_depth_slope | crack_len_density | lineal_path_pore_um | corr_len_pore_um | corr_len_si_um | corr_len_gr_um | pore_patchiness_cv | si_patchiness_cv | bse_bulk_texture | inlens_edge_density | inlens_bulk_texture | etd_roughness | gr_st_coherence | gr_st_orient_deg | tau_x | tau_y | pore_percolates_x | pore_percolates_y | pore_largest_cc_frac | batch | image_id | subset
0.1134189 | 0.7180046 | 0.1685765 | 0.1901422 | 200459.1 | 0.3600447 | 0.5262422 | 1.166525 | 4.095611 | 9.282397 | 2.636426 | 0.5814009 | 0.8288829 | 1.594744 | 3.518989 | 0.0004926108 | 0.9389252 | 0.1334975 | 0.8219292 | 0.1383844 | 0.2032169 | 1.922435 | 1.746493 | 1.10074 | 0.6348291 | 0.07071083 | 0.3162285 | 1.201044 | 0.005686941 | 0.04877201 | 0.05895992 | 177055.7 | 0.7194253 | 0.6365608 | 1.130175 | 0.1989345 | -0.02807884 | 0.1058732 | 0.7194253 | 0.8500019 | 1.450003 | 1.250003 | 0.1243477 | 0.1513952 | 14.46842 | 0.05124857 | 40.53884 | 0.04190317 | 0.1134204 | 4.029875 |  |  | FALSE | FALSE | 0.05014105 | Batch_1 | 4ih2ggld | full
0.08157019 | 0.7344233 | 0.1840065 | 0.200349 | 161657.3 | 0.3590488 | 0.5186261 | 1.383447 | 4.918479 | 10.51421 | 3.535778 | 0.7123741 | 0.8523384 | 1.526868 | 2.743603 | 0 | 1.094594 | 0.1306471 | 0.7920383 | 0.1230552 | 0.1669047 | 2.162661 | 2.062401 | 1.048613 | 0.5815443 | 0.05000011 | 0.2500006 | 0.8732144 | 0 | 0.02062663 | 0.06094356 | 211792.8 | 0.536052 | 0.5049173 | 1.061663 | 0.1754505 | 0.01026209 | 0.05140625 | 0.536052 | 0.6000013 | 1.950004 | 1.550003 | 0.1333433 | 0.2572834 | 14.49899 | 0.04944748 | 38.27982 | 0.04241202 | 0.1124445 | 11.22049 |  |  | FALSE | FALSE | 0.03770599 | Batch_1 | 5n1q8atc | full
0.080054 | 0.8373234 | 0.0826226 | 0.08981245 | 44913.04 | 0.404188 | 0.6633638 | 2.426655 | 5.481149 | 6.960746 | 3.599712 | 0.7423062 | 0.8916058 | 1.463806 | 1.988409 | 0 | 0.8967276 | 0.1208531 | 0.6925956 | 0.1079512 | 0.2271897 | 3.734262 | 3.182271 | 1.173458 | 0.5791526 | 0.04999941 | 0.1999976 | 0.6499923 | 0 | 0.03449502 | 0.04555898 | 220627.3 | 0.4902104 | 0.428831 | 1.143132 | 0.1552722 | 0.02068569 | 0.09218505 | 0.4902104 | 0.4499947 | 1.64998 | 1.049988 | 0.09293672 | 0.1793952 | 13.84617 | 0.04590857 | 41.02871 | 0.0348784 | 0.09794305 | 24.61345 |  |  | FALSE | FALSE | 0.02698418 | Batch_1 | f1vzngrs | full
0.0938338 | 0.8575441 | 0.04862206 | 0.05365689 | 22420.38 | 0.3998401 | 0.8621193 | 2.766173 | 5.419307 | 5.577329 | 3.113427 | 0.6902079 | 0.9063005 | 1.615646 | 1.866701 | 0 | 0.9483519 | 0.1323529 | 0.6323137 | 0.08301886 | 0.2267548 | 4.748711 | 3.761743 | 1.26237 | 0.5282241 | 0.05000045 | 0.2500022 | 0.9000081 | 0 | 0.04185495 | 0.05197885 | 143754.2 | 0.6487269 | 0.5266629 | 1.231769 | 0.1343144 | 0.01571978 | 0.1147379 | 0.6487269 | 0.6000054 | 1.500013 | 0.9500085 | 0.1075369 | 0.1848282 | 12.99119 | 0.04267167 | 38.96974 | 0.03126713 | 0.09650601 | 13.74167 |  |  | FALSE | FALSE | 0.02807562 | Batch_1 | ffwubibz | full
0.1060691 | 0.8255626 | 0.06836833 | 0.07648055 | 37115.18 | 0.3666204 | 0.7350838 | 2.415508 | 4.901345 | 8.381482 | 2.81304 | 0.6955718 | 0.8988501 | 1.534246 | 2.060947 | 0 | 1.023589 | 0.28 | 0.6915776 | 0.05449733 | 0.1675804 | 3.913741 | 3.198676 | 1.22355 | 0.5942119 | 0.05000079 | 0.254955 | 0.9000143 | 0.005260382 | 0.04443166 | 0.05637703 | 156520 | 0.6714056 | 0.5509145 | 1.218711 | 0.276913 | -0.001653399 | 0.1158383 | 0.6714056 | 0.6500103 | 1.500024 | 0.9000143 | 0.1142909 | 0.3916686 | 13.75671 | 0.04925918 | 39.46882 | 0.03503429 | 0.1052423 | 3.662893 |  |  | FALSE | FALSE | 0.04959393 | Batch_1 | fzrt2k6r | full
0.1116361 | 0.827353 | 0.06101091 | 0.06867784 | 29961.49 | 0.3724346 | 0.636431 | 2.767869 | 5.633074 | 6.019906 | 3.484675 | 0.7774321 | 0.8977123 | 1.557403 | 1.911268 | 0 | 1.005221 | 0.1767241 | 0.7169001 | 0.07625518 | 0.2042414 | 4.251809 | 3.29187 | 1.291609 | 0.5781568 | 0.05000088 | 0.2915527 | 0.9823615 | 0.005285015 | 0.05734567 | 0.04900539 | 139863.3 | 0.7359528 | 0.5816363 | 1.265314 | 0.285566 | -0.01985751 | 0.128756 | 0.7359528 | 0.6500115 | 1.600028 | 0.9500168 | 0.09467402 | 0.4221991 | 14.16558 | 0.04011212 | 41.17383 | 0.03185106 | 0.1007535 | 12.31573 |  |  | FALSE | FALSE | 0.04734147 | Batch_1 | iv6g2oq0 | full
0.1044062 | 0.8304931 | 0.06510071 | 0.07269 | 28575.89 | 0.3695249 | 0.6238018 | 3.232594 | 5.656633 | 6.835502 | 3.904697 | 0.8189728 | 0.8991605 | 1.399077 | 1.733727 | 0 | 0.9815588 | 0.2765957 | 0.7296155 | 0.0920893 | 0.2177901 | 3.985054 | 3.288333 | 1.211877 | 0.595868 | 0.04999967 | 0.2499983 | 0.8062204 | 0.01353795 | 0.03787714 | 0.05299108 | 153093.8 | 0.6379703 | 0.5422073 | 1.176617 | 0.1040989 | -0.003235366 | 0.09983256 | 0.6379703 | 0.6499957 | 1.949987 | 1.049993 | 0.1710061 | 0.4386375 | 13.88956 | 0.04984812 | 43.15327 | 0.03300825 | 0.1063681 | 5.519619 |  |  | FALSE | FALSE | 0.06910668 | Batch_1 | uhdslk0o | full
0.1207665 | 0.8187111 | 0.06052239 | 0.0688354 | 26005.07 | 0.3818145 | 0.663365 | 2.970339 | 5.648639 | 6.733778 | 4.126075 | 0.8010432 | 0.9034831 | 1.447084 | 1.776068 | 0 | 1.015893 | 0.2017167 | 0.7050693 | 0.06692396 | 0.1911973 | 3.641247 | 3.17447 | 1.147041 | 0.6622257 | 0.04999941 | 0.254948 | 0.8631237 | 0.008060756 | 0.03920745 | 0.07349826 | 147882.9 | 0.6553638 | 0.5936224 | 1.104008 | 0.2061421 | -0.02997108 | 0.1083662 | 0.6553638 | 0.6499924 | 1.799979 | 0.8999895 | 0.1315424 | 0.1961357 | 13.38724 | 0.04271618 | 52.59203 | 0.03219624 | 0.09385191 | -15.15145 |  |  | FALSE | FALSE | 0.0667247 | Batch_2 | 3806gxp0 | full
0.1127093 | 0.8426601 | 0.04463061 | 0.05029987 | 17413.61 | 0.4073242 | 0.8685467 | 2.81411 | 5.653835 | 7.043367 | 3.137358 | 0.8005038 | 0.9080463 | 1.687602 | 1.75858 | 0 | 1.050727 | 0.1602564 | 0.7015259 | 0.08200367 | 0.1990362 | 4.518032 | 3.763619 | 1.200449 | 0.5591916 | 0.04999941 | 0.2915442 | 0.9486722 | 0.01397689 | 0.0424827 | 0.05624973 | 134062.5 | 0.722105 | 0.6228511 | 1.159354 | 0.1917682 | -0.01015993 | 0.1041567 | 0.722105 | 0.6999918 | 1.649981 | 0.9499889 | 0.1424632 | 0.6343233 | 13.27559 | 0.04071211 | 50.66181 | 0.0304849 | 0.09006626 | -8.834955 |  |  | FALSE | FALSE | 0.07257191 | Batch_2 | avn74qx1 | full
0.1078685 | 0.8044419 | 0.08768964 | 0.09829227 | 41345.1 | 0.3727533 | 0.6938608 | 2.729386 | 5.5908 | 6.347923 | 3.504272 | 0.7730545 | 0.903005 | 1.599793 | 1.860414 | 0 | 1.081295 | 0.1794872 | 0.7080229 | 0.07824977 | 0.206949 | 3.606989 | 3.031662 | 1.189773 | 0.6201648 | 0.05000079 | 0.254955 | 0.9014021 | 0 | 0.03880195 | 0.06906653 | 157853.5 | 0.6616609 | 0.5487242 | 1.205817 | 0.1302417 | 0.006731526 | 0.1001654 | 0.6616609 | 0.6500103 | 1.750028 | 1.100017 | 0.1404368 | 0.2527491 | 13.72664 | 0.0479001 | 40.17627 | 0.03355136 | 0.1024521 | -3.287617 |  |  | FALSE | FALSE | 0.04207866 | Batch_2 | b3esycq1 | full
0.09437497 | 0.8380986 | 0.0675264 | 0.07456331 | 32775.45 | 0.08462744 | 0.6072842 | 2.604396 | 5.029528 | 6.610156 | 3.70073 | 0.80216 | 0.8963214 | 1.580373 | 1.844078 | 0 | 0.9598994 | 0.1753247 | 0.6258378 | 0.1065864 | 0.2325928 | 4.063692 | 3.494013 | 1.163044 | 0.5837333 | 0.04999941 | 0.2236041 | 0.8062162 | 0 | 0.04441334 | 0.04996163 | 191651.3 | 0.5751946 | 0.4980434 | 1.154909 | 0.2870633 | 0.04409166 | 0.1075538 | 0.5751946 | 0.5499935 | 1.64998 | 0.9999882 | 0.1013671 | 0.4800599 | 14.17913 | 0.04723974 | 46.23444 | 0.03616944 | 0.09907991 | 10.56604 |  |  | FALSE | FALSE | 0.03809243 | Batch_2 | epqdaau9 | full
0.101238 | 0.8246555 | 0.07410654 | 0.08245402 | 48094.61 | 0.3872022 | 0.6660713 | 2.030004 | 4.82621 | 8.390433 | 3.149403 | 0.6519055 | 0.8910975 | 1.502885 | 2.240209 | 0 | 1.235803 | 0.3807531 | 0.689928 | 0.0796133 | 0.2085263 | 3.74442 | 3.176365 | 1.178838 | 0.5823835 | 0.05000041 | 0.2500021 | 0.8000066 | 0 | 0.03215908 | 0.06907891 | 147503.5 | 0.6235175 | 0.5472629 | 1.139338 | 0.1824783 | -0.002752447 | 0.08742877 | 0.6235175 | 0.600005 | 1.550013 | 0.9500078 | 0.09095405 | 0.3174556 | 13.61226 | 0.04704027 | 33.73834 | 0.03388318 | 0.09724905 | -2.856335 |  |  | FALSE | FALSE | 0.03605782 | Batch_2 | i9jiqjwl | full
0.1245614 | 0.8218241 | 0.05361449 | 0.06124301 | 43955.26 | 0.378368 | 0.5896927 | 1.739514 | 5.231753 | 6.89715 | 2.645056 | 0.6458166 | 0.8900154 | 1.456047 | 2.56925 | 0 | 0.8947219 | 0.165 | 0.6871012 | 0.1040869 | 0.2308991 | 3.657899 | 2.943343 | 1.24277 | 0.6545953 | 0.05000045 | 0.2915502 | 1.000009 | 0.02105433 | 0.04739499 | 0.05611209 | 154502.7 | 0.7230227 | 0.5880086 | 1.229613 | 0.1982564 | 0.03261117 | 0.1289851 | 0.7230227 | 0.7000063 | 1.450013 | 0.9500085 | 0.09450434 | 0.3574914 | 13.78524 | 0.0460766 | 52.78882 | 0.03331314 | 0.1039126 | 3.202579 |  |  | FALSE | FALSE | 0.06856751 | Batch_2 | r17byphk | full
0.09959851 | 0.8424617 | 0.05793983 | 0.06434888 | 29844.4 | 0.3610251 | 0.6348496 | 2.422279 | 5.553264 | 6.708721 | 3.774523 | 0.7638484 | 0.8923687 | 1.690646 | 1.982736 | 0 | 1.027539 | 0.1962963 | 0.6669629 | 0.05309501 | 0.1682251 | 4.239233 | 3.560858 | 1.190509 | 0.5609538 | 0.0499984 | 0.249992 | 0.8731846 | 0.005623446 | 0.05078129 | 0.04319377 | 136289.4 | 0.6431983 | 0.5454862 | 1.179128 | 0.0924381 | -0.00792058 | 0.1339778 | 0.6431983 | 0.5999808 | 1.649947 | 0.8999713 | 0.1101495 | 0.4908078 | 13.30063 | 0.04748421 | 59.07739 | 0.03334711 | 0.1083878 | 8.745745 |  |  | FALSE | FALSE | 0.05646114 | Batch_2 | rxax5ozo | full
0.1511283 | 0.7835635 | 0.06530813 | 0.07693522 | 53794.52 | 0.3678147 | 0.6083186 | 1.925036 | 4.322385 | 6.306771 | 2.60055 | 0.6664319 | 0.8776288 | 1.549995 | 2.671364 | 0 | 0.9713549 | 0.2834821 | 0.6732793 | 0.07144981 | 0.1734287 | 3.287378 | 2.7564 | 1.192635 | 0.6681353 | 0.07071223 | 0.3640135 | 1.408931 | 0.05746645 | 0.05127643 | 0.04238546 | 138448.9 | 0.8822762 | 0.735875 | 1.198948 | 0.277548 | 0.0686194 | 0.1238052 | 0.8822762 | 0.9500208 | 1.35003 | 1.050023 | 0.09741806 | 0.3234912 | 13.20823 | 0.04204063 | 61.80165 | 0.02862144 | 0.09689865 | 14.31347 |  |  | FALSE | FALSE | 0.1270034 | Batch_3 | 0grcilhi | full
0.09439764 | 0.8329559 | 0.07264648 | 0.08021896 | 47724.59 | 0.3773137 | 0.6157808 | 2.151146 | 4.529809 | 6.66112 | 2.941454 | 0.6974179 | 0.8962927 | 1.575929 | 2.239329 | 0 | 0.9827876 | 0.1604651 | 0.6871352 | 0.07993928 | 0.1706428 | 3.645418 | 3.186834 | 1.1439 | 0.5911261 | 0.05000029 | 0.2500014 | 0.7826283 | 0 | 0.04125027 | 0.05314736 | 167924 | 0.5720477 | 0.5052847 | 1.132129 | 0.1009744 | 0.003694935 | 0.1195952 | 0.5720477 | 0.5500032 | 1.550009 | 0.9000052 | 0.02772777 | 0.3912486 | 9.763629 | 0.02853633 | 39.32592 | 0.02525198 | 0.1145814 | 16.06387 |  |  | FALSE | FALSE | 0.04877997 | Batch_3 | 71vgq3fw | full
0.149873 | 0.7890222 | 0.06110482 | 0.07187728 | 22440.65 | 0.4111279 | 0.9739533 | 3.087661 | 5.604284 | 7.75554 | 3.455999 | 0.7826029 | 0.9086415 | 1.496557 | 1.67458 | 0 | 0.8617832 | 0.1268293 | 0.6374258 | 0.1443708 | 0.3175435 | 3.257431 | 2.825729 | 1.152775 | 0.7545542 | 0.07071148 | 0.3000034 | 1.050012 | 0.02616509 | 0.06622024 | 0.05748768 | 143072.8 | 0.7421229 | 0.6465288 | 1.147858 | 0.2168189 | 0.07694353 | 0.1639418 | 0.7421229 | 0.7000079 | 1.650019 | 1.000011 | 0.1438312 | 0.1956076 | 10.00847 | 0.03662409 | 39.6311 | 0.02832445 | 0.111904 | 4.347868 |  |  | FALSE | FALSE | 0.08113418 | Batch_3 | 9luzk4jm | full
0.1078045 | 0.8217621 | 0.07043345 | 0.07894396 | 35933.42 | 0.3557112 | 0.6567478 | 2.356009 | 5.488577 | 6.73758 | 3.763966 | 0.7609306 | 0.8879841 | 1.532651 | 1.964328 | 0 | 1.075077 | 0.2477064 | 0.6747705 | 0.08558966 | 0.2165993 | 3.750255 | 3.092713 | 1.21261 | 0.630531 | 0.05000045 | 0.2500022 | 0.9000081 | 0 | 0.03895687 | 0.0688476 | 163623.4 | 0.6379434 | 0.5362868 | 1.189557 | 0.2311765 | 0.0478092 | 0.1098946 | 0.6379434 | 0.6000054 | 1.700015 | 1.000009 | 0.06233438 | 0.1793278 | 13.68905 | 0.04586614 | 50.90651 | 0.03434911 | 0.1039787 | 1.412693 |  |  | FALSE | FALSE | 0.04558645 | Batch_3 | cfe5vt7s | full
0.1046383 | 0.8463121 | 0.04904959 | 0.05478188 | 31811.33 | 0.3744586 | 0.6852209 | 2.104402 | 4.31384 | 6.666005 | 2.670996 | 0.6188817 | 0.8967302 | 1.584749 | 2.381069 | 0 | 0.9067742 | 0.1622642 | 0.61393 | 0.09219214 | 0.1962581 | 4.180588 | 3.354516 | 1.246257 | 0.5871225 | 0.0500011 | 0.2500055 | 0.8276654 | 0.008498199 | 0.04784041 | 0.04829967 | 160977.3 | 0.6607835 | 0.538533 | 1.227007 | 0.07825128 | -0.004943227 | 0.124232 | 0.6607835 | 0.6000132 | 1.300028 | 0.8000175 | 0.07172066 | 0.2922016 | 12.73455 | 0.04194044 | 64.05039 | 0.02973302 | 0.0928755 | 4.707294 |  |  | FALSE | FALSE | 0.08117558 | Batch_3 | hawkfj64 | full
0.1638125 | 0.7861031 | 0.05008436 | 0.05989609 | 21017.59 | 0.4139244 | 0.9356035 | 2.695172 | 5.139822 | 7.163845 | 2.794503 | 0.7543688 | 0.9177126 | 1.588251 | 1.795431 | 0 | 0.905661 | 0.1145833 | 0.610854 | 0.109315 | 0.2375114 | 3.548254 | 2.941129 | 1.206426 | 0.7266052 | 0.07071148 | 0.380793 | 1.80626 | 0.06965463 | 0.03093979 | 0.06321812 | 143510.7 | 0.8748196 | 0.7261385 | 1.204756 | 0.2746368 | 0.00629584 | 0.09530817 | 0.8748196 | 0.9500108 | 1.600018 | 1.100012 | 0.1004751 | 0.3395474 | 10.23616 | 0.03542095 | 40.30633 | 0.02689977 | 0.1141193 | 11.78112 |  |  | FALSE | FALSE | 0.2052923 | Batch_3 | hzumfsms | full
0.09401415 | 0.8170126 | 0.0889733 | 0.09820606 | 95089.05 | 0.3710399 | 0.5684085 | 1.487845 | 4.181166 | 6.098766 | 2.384455 | 0.5629846 | 0.8675061 | 1.675998 | 3.176635 | 0 | 0.9065071 | 0.1936989 | 0.7350997 | 0.07176117 | 0.1586706 | 3.009787 | 2.552869 | 1.178982 | 0.6301871 | 0.05000029 | 0.2236081 | 0.7158952 | 0 | 0.04234237 | 0.05167178 | 179082.5 | 0.5589652 | 0.4748483 | 1.177145 | 0.1103035 | 0.02410219 | 0.126579 | 0.5589652 | 0.5000029 | 1.150007 | 0.7500043 | 0.1156772 | 0.2132548 | 9.709256 | 0.030009 | 40.25262 | 0.02612622 | 0.1181599 | 4.99631 |  |  | FALSE | FALSE | 0.03897442 | Batch_3 | kbdh4tri | full
0.1079671 | 0.8218194 | 0.07021354 | 0.07871182 | 26289.36 | 0.3708007 | 0.8363711 | 2.880719 | 6.375676 | 8.701569 | 4.096919 | 0.7878995 | 0.9061041 | 1.451593 | 1.545365 | 0 | 1.11366 | 0.1187215 | 0.6758296 | 0.09227559 | 0.2257185 | 4.011665 | 3.233701 | 1.24058 | 0.616551 | 0.0500011 | 0.2500055 | 0.8558809 | 0 | 0.0403239 | 0.06764316 | 150653.7 | 0.6642678 | 0.5501921 | 1.207338 | 0.1862488 | -0.01009019 | 0.1067354 | 0.6642678 | 0.6000132 | 2.000044 | 1.050023 | 0.1354618 | 0.6305148 | 12.84337 | 0.04254792 | 63.63917 | 0.03078864 | 0.09417095 | -2.080428 |  |  | FALSE | FALSE | 0.04487677 | Batch_3 | mgxahqnk | full
0.1167591 | 0.8227635 | 0.06047743 | 0.06847218 | 33500.45 | 0.3805698 | 0.7506116 | 2.422046 | 5.302578 | 6.883112 | 2.839079 | 0.690613 | 0.8963822 | 1.674784 | 2.142163 | 0 | 1.03727 | 0.2342342 | 0.7317487 | 0.08464838 | 0.1890454 | 3.716792 | 3.203987 | 1.160052 | 0.6282971 | 0.05000041 | 0.2692605 | 1.000008 | 0.01308117 | 0.05389789 | 0.04978006 | 155027.6 | 0.6680838 | 0.5892617 | 1.133764 | 0.1682894 | 0.0207399 | 0.1340004 | 0.6680838 | 0.7000058 | 1.500012 | 0.9000074 | 0.1790792 | 0.2016841 | 13.52706 | 0.04846552 | 42.85813 | 0.03361041 | 0.101822 | 1.252233 |  |  | FALSE | FALSE | 0.05613491 | Batch_3 | pl8uabbv | full
0.09294681 | 0.8511059 | 0.05594729 | 0.06168027 | 31199.44 | 0.3661745 | 0.6224924 | 2.475396 | 5.365237 | 7.409604 | 3.18939 | 0.7217199 | 0.9053357 | 1.420674 | 2.11535 | 0 | 0.9717928 | 0.1909091 | 0.6637121 | 0.07411953 | 0.1888172 | 4.231347 | 3.353185 | 1.261889 | 0.5751449 | 0.0499997 | 0.2236055 | 0.7648483 | 0.005774398 | 0.04717042 | 0.04000199 | 149615.5 | 0.5958 | 0.484475 | 1.229785 | 0.1672131 | -0.01587692 | 0.1416623 | 0.5958 | 0.5499967 | 1.549991 | 0.8499949 | 0.1337603 | 0.3356451 | 13.17195 | 0.04341981 | 53.54297 | 0.03457209 | 0.1152901 | 2.336601 |  |  | FALSE | FALSE | 0.06212583 | Batch_3 | ptg8lmto | full
0.0992353 | 0.8078201 | 0.09294459 | 0.1031841 | 126378.6 | 0.3632365 | 0.5527938 | 1.351533 | 3.375224 | 6.574844 | 1.747322 | 0.4421651 | 0.8476789 | 1.569985 | 3.76597 | 0 | 0.8676638 | 0.191396 | 0.7413745 | 0.08289327 | 0.1870358 | 2.789525 | 2.340721 | 1.191737 | 0.6225585 | 0.05000029 | 0.2500014 | 0.777822 | 0 | 0.05131491 | 0.04792039 | 160220.1 | 0.6078728 | 0.5121329 | 1.186944 | 0.1985705 | 0.002720285 | 0.1383043 | 0.6078728 | 0.5500032 | 1.000006 | 0.7500043 | 0.141028 | 0.2163028 | 9.462883 | 0.03097969 | 41.91062 | 0.02626467 | 0.117483 | 1.695639 |  |  | FALSE | FALSE | 0.02650085 | Batch_3 | tuy3zymq | full
0.1291456 | 0.8135164 | 0.05733798 | 0.06584106 | 30996.76 | 0.3953392 | 0.7035504 | 2.189633 | 5.728943 | 6.614521 | 3.645967 | 0.7011398 | 0.8980911 | 1.504497 | 2.001434 | 0 | 0.9194988 | 0.1908127 | 0.678975 | 0.09265931 | 0.2530497 | 3.68633 | 3.168986 | 1.163252 | 0.653147 | 0.05000057 | 0.3000034 | 1.092029 | 0.01999062 | 0.05400424 | 0.05515077 | 144797.6 | 0.7269102 | 0.6278155 | 1.15784 | 0.3654613 | 0.09339108 | 0.1354837 | 0.7269102 | 0.7000079 | 1.650019 | 0.9500108 | 0.1231701 | 0.401749 | 9.776628 | 0.03295848 | 33.73376 | 0.02759677 | 0.1073435 | -0.5127415 |  |  | FALSE | FALSE | 0.09360386 | Batch_3 | ufdvpb81 | full
0.1112205 | 0.829448 | 0.0593315 | 0.06675615 | 24663.36 | 0.3951142 | 0.9118835 | 2.942443 | 5.706522 | 6.61249 | 3.682003 | 0.734576 | 0.9053966 | 1.553435 | 1.772796 | 0 | 1.077754 | 0.1928251 | 0.731943 | 0.06111702 | 0.1708264 | 4.080581 | 3.438706 | 1.186662 | 0.5949044 | 0.0499984 | 0.2915383 | 1.012391 | 0.01141596 | 0.04968873 | 0.05011582 | 144662.2 | 0.6832744 | 0.5878477 | 1.162332 | 0.2155048 | 0.02380969 | 0.1313946 | 0.6832744 | 0.6999776 | 1.799943 | 0.9499697 | 0.09861596 | 0.2199164 | 13.13675 | 0.0483808 | 61.47187 | 0.03372275 | 0.1086101 | 6.815977 |  |  | FALSE | FALSE | 0.1025885 | Batch_3 | utfgcjfa | full
0.110101 | 0.8299192 | 0.05997983 | 0.06740072 | 21004.62 | 0.4414439 | 1.090143 | 3.058934 | 5.71478 | 6.034263 | 3.108309 | 0.7755443 | 0.9115925 | 1.518919 | 1.630512 | 0 | 1.01808 | 0.1736842 | 0.6195738 | 0.06078021 | 0.190795 | 4.255946 | 3.355029 | 1.268527 | 0.6032163 | 0.0499984 | 0.2692496 | 0.9499697 | 0.01668862 | 0.04963869 | 0.04377366 | 131886.9 | 0.6967954 | 0.5553499 | 1.254696 | 0.2296319 | 0.02210176 | 0.138463 | 0.6967954 | 0.6499792 | 1.699946 | 0.9499697 | 0.0781836 | 0.1575179 | 12.77504 | 0.0491146 | 56.37226 | 0.03376378 | 0.1069112 | 2.40932 |  |  | FALSE | FALSE | 0.09250725 | Batch_3 | vc2whyaq | full
0.1101126 | 0.8249789 | 0.06490853 | 0.07294016 | 22451.4 | 0.4197217 | 1.25647 | 2.980755 | 4.653821 | 6.517219 | 2.820961 | 0.8159449 | 0.905214 | 1.491871 | 1.693949 | 0 | 1.00017 | 0.1330049 | 0.689693 | 0.05400033 | 0.1682987 | 3.751835 | 3.185877 | 1.177646 | 0.6472859 | 0.0499984 | 0.249992 | 0.9123852 | 0.005904452 | 0.05352153 | 0.0506866 | 162357.9 | 0.6224906 | 0.5410954 | 1.150427 | 0.2365939 | 0.04390375 | 0.1451691 | 0.6224906 | 0.6499792 | 1.449954 | 0.8999713 | 0.06198702 | 0.4182231 | 13.14945 | 0.05131313 | 63.16473 | 0.03494307 | 0.1109969 | -0.5283716 |  |  | FALSE | FALSE | 0.05362195 | Batch_3 | x77cy643 | full
0.09187027 | 0.8115424 | 0.09658731 | 0.1063585 | 63586.71 | 0.3634558 | 0.6199707 | 1.992229 | 5.583664 | 8.071311 | 2.882725 | 0.6799494 | 0.8919677 | 1.448415 | 2.29322 | 0 | 1.220774 | 0.2600349 | 0.7270387 | 0.0648899 | 0.1568023 | 3.303903 | 2.787985 | 1.18505 | 0.6273807 | 0.05000029 | 0.2121333 | 0.7071109 | 0 | 0.04041923 | 0.05145104 | 167678 | 0.5611518 | 0.4708205 | 1.191859 | 0.1894816 | 0.007035268 | 0.1262781 | 0.5611518 | 0.5000029 | 1.65001 | 0.9500055 | 0.1366032 | 0.1244241 | 9.950146 | 0.03147164 | 44.572 | 0.02751517 | 0.1181289 | 8.407089 |  |  | FALSE | FALSE | 0.03698606 | Batch_3 | x7u69zsw | full
0.1071688 | 0.833241 | 0.05959022 | 0.06674299 | 33893.94 | 0.376992 | 0.5829166 | 2.144698 | 5.445792 | 8.108643 | 3.363133 | 0.7372711 | 0.9108008 | 1.436485 | 1.919964 | 0 | 1.077718 | 0.209205 | 0.6549101 | 0.09835036 | 0.1985574 | 3.850678 | 3.144195 | 1.224694 | 0.6266512 | 0.0499997 | 0.2499985 | 0.9617634 | 0.01630116 | 0.03985716 | 0.05101048 | 171029.7 | 0.6265612 | 0.5306571 | 1.180727 | 0.2557967 | -0.05659517 | 0.1196279 | 0.6265612 | 0.6499961 | 1.999988 | 1.049994 | 0.1611542 | 0.5349718 | 13.72537 | 0.04346757 | 68.32818 | 0.03306915 | 0.110001 | -8.825522 |  |  | FALSE | FALSE | 0.09851876 | Batch_3 | xgj4xftb | full

## Halves
pore_frac | graphite_frac | silicon_frac | si_share_of_solid | si_per_mm2 | si_d10_um | si_d50_um | si_d90_um | si_d99_um | si_dmax_um | si_d50_area_um | si_large_area_frac | si_solidity | si_aspect | si_sv | si_cracked_share | si_pore_dist_mean_um | si_no_pore_share | si_clarkevans_R | ring_porosity_250nm | ring_porosity_500nm | gr_chord_h_um | gr_chord_v_um | gr_chord_ratio_hv | gr_sv | pore_thick_d10_um | pore_thick_d50_um | pore_thick_d90_um | large_gap_frac | crack_frac | compact_pore_frac | pores_per_mm2 | pore_chord_h_um | pore_chord_v_um | pore_anisotropy | pore_depth_cv | pore_depth_slope | crack_len_density | lineal_path_pore_um | corr_len_pore_um | corr_len_si_um | corr_len_gr_um | pore_patchiness_cv | si_patchiness_cv | bse_bulk_texture | inlens_edge_density | inlens_bulk_texture | etd_roughness | gr_st_coherence | gr_st_orient_deg | tau_x | tau_y | pore_percolates_x | pore_percolates_y | pore_largest_cc_frac | batch | image_id | subset
0.1024982 | 0.7200433 | 0.1774584 | 0.1977249 | 198484.1 | 0.3605965 | 0.5170894 | 1.177282 | 4.419061 | 9.276093 | 3.063049 | 0.6281915 | 0.8379847 | 1.613996 | 3.284709 | 0 | 0.9746622 | 0.1293532 | 0.8265169 | 0.1435007 | 0.2029769 | 1.900682 | 1.73742 | 1.093968 | 0.6587077 | 0.05000011 | 0.2549515 | 0.951317 | 0.007897802 | 0.03601626 | 0.05858418 | 205396.5 | 0.6229017 | 0.5520542 | 1.128334 | 0.3342681 | -0.02648707 | 0.08815282 | 0.6229017 | 0.7000015 | 1.550003 | 1.250003 | 0.08736191 | 0.2788973 | 14.58994 | 0.05141515 | 41.23175 | 0.04232864 | 0.114152 | 6.652612 |  |  | FALSE | FALSE | 0.07705305 | Batch_1 | 4ih2ggld | L
0.123343 | 0.7163526 | 0.1603044 | 0.1828588 | 202829 | 0.3656374 | 0.5448167 | 1.184993 | 3.89673 | 8.085467 | 2.113622 | 0.5207721 | 0.8215337 | 1.598021 | 3.764131 | 0 | 0.9070988 | 0.1587147 | 0.8295553 | 0.1306748 | 0.202465 | 1.908749 | 1.759963 | 1.084539 | 0.6074804 | 0.07071083 | 0.3807895 | 1.392842 | 0.03966342 | 0.03655346 | 0.04712611 | 152862.4 | 0.8169941 | 0.7252709 | 1.126468 | 0.1288682 | -0.02838112 | 0.08331414 | 0.8169941 | 1.000002 | 1.250003 | 1.250003 | 0.05989935 | 0.2283917 | 14.36468 | 0.05108833 | 39.8515 | 0.04148361 | 0.1131405 | 1.361258 |  |  | FALSE | FALSE | 0.09180613 | Batch_1 | 4ih2ggld | R
0.08753035 | 0.7484668 | 0.1640028 | 0.1797351 | 174684.6 | 0.3568256 | 0.5170894 | 1.28808 | 4.294499 | 7.943128 | 3.091173 | 0.6505585 | 0.8415332 | 1.628187 | 3.179849 | 0 | 0.9391665 | 0.1536723 | 0.8057555 | 0.1199628 | 0.1730236 | 2.143247 | 2.039473 | 1.050883 | 0.5756024 | 0.05000011 | 0.2500006 | 0.9486854 | 0.005992475 | 0.02188182 | 0.05965606 | 202713.1 | 0.5758551 | 0.5416699 | 1.063111 | 0.1934973 | -0.0086452 | 0.05286443 | 0.5758551 | 0.6500014 | 1.550003 | 1.300003 | 0.08355179 | 0.2772504 | 14.33143 | 0.04977694 | 39.41228 | 0.04253693 | 0.1129132 | 12.83846 |  |  | FALSE | FALSE | 0.06824181 | Batch_1 | 5n1q8atc | L
0.07531113 | 0.7164937 | 0.2081952 | 0.2251516 | 159091.3 | 0.3568256 | 0.5182422 | 1.605441 | 5.178662 | 10.49084 | 3.811644 | 0.742061 | 0.8594366 | 1.669119 | 2.482274 | 0 | 1.163305 | 0.1265509 | 0.8139088 | 0.1275173 | 0.1631645 | 2.076205 | 2.023938 | 1.025824 | 0.5943621 | 0.05000011 | 0.2061557 | 0.7826255 | 0 | 0.01973057 | 0.05558056 | 227583.5 | 0.4906395 | 0.4652289 | 1.05462 | 0.2172984 | 0.0306596 | 0.05121134 | 0.4906395 | 0.5500012 | 2.150005 | 1.700004 | 0.1327017 | 0.2709537 | 14.59618 | 0.04912448 | 36.60735 | 0.04229348 | 0.1120134 | 9.465691 |  |  | FALSE | FALSE | 0.06127881 | Batch_1 | 5n1q8atc | R
0.07401144 | 0.8308107 | 0.0951779 | 0.1027852 | 57479.87 | 0.3761449 | 0.6310052 | 1.913235 | 5.439925 | 6.981806 | 4.215602 | 0.7182557 | 0.8885022 | 1.456909 | 2.036903 | 0 | 0.9359809 | 0.1222222 | 0.6808555 | 0.1143958 | 0.2215606 | 3.479503 | 3.040541 | 1.14437 | 0.5832058 | 0.04999941 | 0.1802754 | 0.5656787 | 0 | 0.03276661 | 0.04124482 | 235880.4 | 0.451035 | 0.4027079 | 1.120005 | 0.2799749 | 0.01335008 | 0.08930564 | 0.451035 | 0.3999953 | 1.749979 | 1.149986 | 0.1447258 | 0.1249452 | 13.68177 | 0.0454022 | 39.40464 | 0.03484163 | 0.09729131 | 24.97965 |  |  | FALSE | FALSE | 0.04374581 | Batch_1 | f1vzngrs | L
0.08412291 | 0.8443559 | 0.07152115 | 0.07809034 | 36180.69 | 0.3740234 | 0.6989719 | 2.822889 | 4.656909 | 5.730624 | 3.467606 | 0.7710681 | 0.8965047 | 1.551157 | 1.947833 | 0 | 0.8547235 | 0.1 | 0.6942377 | 0.1048764 | 0.2330151 | 3.926243 | 3.387441 | 1.159059 | 0.5591802 | 0.04999941 | 0.2061528 | 0.7070984 | 0 | 0.03555134 | 0.04857156 | 202186.2 | 0.530935 | 0.4553908 | 1.165889 | 0.1810587 | 0.02882014 | 0.09410593 | 0.530935 | 0.4499947 | 1.499982 | 0.9499887 | 0.0932278 | 0.2412551 | 13.97796 | 0.04642306 | 42.57787 | 0.03492196 | 0.09906542 | 23.89686 |  |  | FALSE | FALSE | 0.05123048 | Batch_1 | f1vzngrs | R
0.09539319 | 0.8554799 | 0.04912695 | 0.05430752 | 19785.52 | 0.3964181 | 0.9568188 | 2.870398 | 5.451058 | 5.527956 | 3.264613 | 0.7181636 | 0.9099017 | 1.5607 | 1.764474 | 0 | 0.9908754 | 0.1222222 | 0.6973595 | 0.08050225 | 0.2418177 | 4.646673 | 3.836967 | 1.211028 | 0.5255559 | 0.05000045 | 0.2692606 | 0.9924805 | 0 | 0.03876121 | 0.05663198 | 145753.3 | 0.6594011 | 0.5435366 | 1.213168 | 0.1314682 | 0.01739013 | 0.1113715 | 0.6594011 | 0.6500058 | 1.550014 | 1.000009 | 0.1163643 | 0.4509463 | 13.17439 | 0.04394593 | 43.64443 | 0.03221722 | 0.09980267 | 12.16899 |  |  | FALSE | FALSE | 0.04875667 | Batch_1 | ffwubibz | L
0.09104519 | 0.8606971 | 0.04825769 | 0.05309141 | 25274.27 | 0.3967444 | 0.7928892 | 2.394531 | 4.705749 | 5.575759 | 3.154437 | 0.6702083 | 0.9003326 | 1.674224 | 1.98013 | 0 | 0.9098262 | 0.1565217 | 0.5652422 | 0.08344727 | 0.2136782 | 4.616263 | 3.739515 | 1.234455 | 0.5223869 | 0.05000045 | 0.2500022 | 0.8015681 | 0.005301923 | 0.03968462 | 0.04605865 | 140437 | 0.6372975 | 0.512016 | 1.244683 | 0.269633 | 0.01400137 | 0.1061914 | 0.6372975 | 0.6000054 | 1.450013 | 0.8500076 | 0.1391742 | 0.4163708 | 12.81425 | 0.04140545 | 33.65539 | 0.03032362 | 0.09378283 | 14.91411 |  |  | FALSE | FALSE | 0.05819324 | Batch_1 | ffwubibz | R
0.1022659 | 0.8376784 | 0.06005572 | 0.066897 | 42629.43 | 0.3623631 | 0.6770382 | 2.292653 | 4.857517 | 5.210672 | 2.792924 | 0.6585862 | 0.8954707 | 1.61812 | 2.38217 | 0 | 0.9648227 | 0.3482587 | 0.6539904 | 0.04967818 | 0.163131 | 4.047379 | 3.344455 | 1.210176 | 0.5519561 | 0.05000079 | 0.2692625 | 0.9340919 | 0.02604137 | 0.03504235 | 0.04118219 | 145915.7 | 0.6858179 | 0.5614595 | 1.221491 | 0.4518135 | 0.0037092 | 0.09944905 | 0.6858179 | 0.6500103 | 1.350021 | 0.9000143 | 0.1647171 | 0.7306355 | 13.59264 | 0.04867365 | 36.71291 | 0.03463699 | 0.1044309 | 8.043927 |  |  | FALSE | FALSE | 0.1037645 | Batch_1 | fzrt2k6r | L
0.1095872 | 0.8135421 | 0.07687062 | 0.08633145 | 32449.27 | 0.3828658 | 0.9167141 | 2.591922 | 5.10622 | 8.38039 | 3.115434 | 0.723052 | 0.902491 | 1.431743 | 1.815589 | 0 | 1.069425 | 0.1895425 | 0.7147276 | 0.05887818 | 0.1704175 | 3.601552 | 3.060708 | 1.176705 | 0.6379645 | 0.05000079 | 0.250004 | 0.8602462 | 0.01602538 | 0.03862885 | 0.054933 | 169245.2 | 0.6525655 | 0.5405532 | 1.207218 | 0.1445949 | -0.007091211 | 0.1070207 | 0.6525655 | 0.6000095 | 1.600025 | 0.9000143 | 0.1351685 | 0.3323384 | 13.90987 | 0.04985295 | 41.51323 | 0.03543752 | 0.1065323 | -1.194377 |  |  | FALSE | FALSE | 0.07722064 | Batch_1 | fzrt2k6r | R
0.112422 | 0.8450523 | 0.04252567 | 0.04791204 | 31769.51 | 0.3830736 | 0.684637 | 2.210017 | 3.582606 | 3.749169 | 2.38802 | 0.5977235 | 0.8761268 | 1.69386 | 2.602151 | 0 | 0.877946 | 0.195122 | 0.729135 | 0.08093522 | 0.192514 | 4.125567 | 3.288284 | 1.254626 | 0.5887346 | 0.05000088 | 0.269263 | 0.9394313 | 0.01428532 | 0.0479919 | 0.05014481 | 147999.4 | 0.7060009 | 0.5696984 | 1.239254 | 0.2722318 | -0.03499884 | 0.122728 | 0.7060009 | 0.6500115 | 1.200021 | 0.8000141 | 0.1300598 | 0.5871047 | 14.06943 | 0.04030404 | 41.97089 | 0.03184793 | 0.09974779 | 9.695116 |  |  | FALSE | FALSE | 0.07887855 | Batch_1 | iv6g2oq0 | L
0.1121395 | 0.8082668 | 0.07959367 | 0.08964659 | 26603.74 | 0.3939309 | 0.6076615 | 3.455219 | 5.818843 | 5.991084 | 4.483933 | 0.8636795 | 0.9063388 | 1.496632 | 1.569101 | 0 | 1.070199 | 0.184466 | 0.7393918 | 0.07432931 | 0.2162312 | 4.110282 | 3.259137 | 1.261157 | 0.5731467 | 0.05000088 | 0.3000053 | 1.025932 | 0.02728577 | 0.04081445 | 0.04403929 | 133793.5 | 0.7646617 | 0.5960813 | 1.282814 | 0.3325132 | -0.005714106 | 0.1019484 | 0.7646617 | 0.6500115 | 1.850033 | 1.050019 | 0.1470023 | 0.600098 | 14.20771 | 0.03992699 | 40.23239 | 0.03185999 | 0.1019402 | 14.55776 |  |  | FALSE | FALSE | 0.09412542 | Batch_1 | iv6g2oq0 | R
0.1048176 | 0.829428 | 0.06575435 | 0.07345358 | 35512.14 | 0.3683347 | 0.5873313 | 1.893059 | 5.521844 | 6.830145 | 4.155792 | 0.7533161 | 0.8997755 | 1.543902 | 1.936607 | 0 | 1.023684 | 0.3219178 | 0.6999861 | 0.08218018 | 0.2071312 | 3.700315 | 3.20318 | 1.1552 | 0.6065864 | 0.04999967 | 0.2499983 | 0.8062204 | 0.02797577 | 0.02404562 | 0.05279624 | 156399.4 | 0.6172328 | 0.5471515 | 1.128084 | 0.2246457 | 0.002550171 | 0.07711677 | 0.6172328 | 0.6499957 | 1.849988 | 1.049993 | 0.2288902 | 0.4388259 | 14.01604 | 0.05116213 | 44.67292 | 0.03388061 | 0.1095254 | 4.946746 |  |  | FALSE | FALSE | 0.1409479 | Batch_1 | uhdslk0o | L
0.1049362 | 0.8307558 | 0.06430805 | 0.07184745 | 21155.3 | 0.3900178 | 0.6840389 | 3.591792 | 5.518893 | 6.025507 | 3.778974 | 0.8773973 | 0.9006888 | 1.242801 | 1.512547 | 0 | 0.9394568 | 0.183908 | 0.7429569 | 0.1084651 | 0.2393638 | 4.078869 | 3.361831 | 1.213288 | 0.5915333 | 0.04999967 | 0.2499983 | 0.8062204 | 0.01236869 | 0.03859347 | 0.05397401 | 150518.7 | 0.656096 | 0.5378037 | 1.219954 | 0.1966305 | -0.009483283 | 0.1005721 | 0.656096 | 0.599996 | 1.999987 | 1.099993 | 0.154379 | 0.6270388 | 13.68514 | 0.04854248 | 40.79477 | 0.0321421 | 0.103483 | 6.01305 |  |  | FALSE | FALSE | 0.1178687 | Batch_1 | uhdslk0o | R
0.1119039 | 0.8173273 | 0.07076883 | 0.07968601 | 29018.54 | 0.3746567 | 0.6503416 | 3.0396 | 5.551876 | 5.867435 | 3.975822 | 0.8399801 | 0.9015754 | 1.539475 | 1.730306 | 0 | 0.9758161 | 0.1769231 | 0.7506943 | 0.07032047 | 0.1923315 | 3.641374 | 3.099294 | 1.174904 | 0.6492205 | 0.04999941 | 0.2499971 | 0.8845799 | 0.01286244 | 0.04801828 | 0.05102316 | 152458.9 | 0.6360359 | 0.5507839 | 1.154783 | 0.1990511 | -0.03478878 | 0.1317482 | 0.6360359 | 0.599993 | 1.799979 | 0.9999883 | 0.1295973 | 0.2495265 | 13.41176 | 0.04214416 | 49.90815 | 0.03235859 | 0.09334069 | -10.61071 |  |  | FALSE | FALSE | 0.06181066 | Batch_2 | 3806gxp0 | L
0.1271366 | 0.8225758 | 0.05028767 | 0.0576123 | 22768.39 | 0.3812872 | 0.6909802 | 2.137054 | 5.593882 | 6.737736 | 4.197726 | 0.7540085 | 0.9055644 | 1.292983 | 1.828895 | 0 | 1.118913 | 0.2254902 | 0.6795513 | 0.06091252 | 0.1873772 | 3.565992 | 3.312967 | 1.076374 | 0.6599828 | 0.04999941 | 0.2692551 | 0.84999 | 0.03658147 | 0.03346903 | 0.05708608 | 136610.3 | 0.6662555 | 0.6358529 | 1.047814 | 0.2988389 | -0.02537807 | 0.09097763 | 0.6662555 | 0.6499924 | 1.799979 | 0.84999 | 0.1518874 | 0.3188639 | 13.35345 | 0.04329493 | 55.12831 | 0.0320397 | 0.09484227 | -18.55211 |  |  | FALSE | FALSE | 0.1238485 | Batch_2 | 3806gxp0 | R
0.113333 | 0.8532029 | 0.03346408 | 0.03774143 | 17416.1 | 0.3638857 | 0.7407657 | 2.41385 | 5.076496 | 6.59865 | 2.890907 | 0.7509344 | 0.9191526 | 1.680756 | 2.032618 | 0 | 0.9724328 | 0.1666667 | 0.7440698 | 0.09855527 | 0.2124116 | 4.477895 | 3.927752 | 1.140066 | 0.5528351 | 0.04999941 | 0.2915442 | 0.9178672 | 0.03191649 | 0.03691512 | 0.04450141 | 124592.1 | 0.7202539 | 0.6278251 | 1.147221 | 0.3777643 | 0.01886579 | 0.1011517 | 0.7202539 | 0.6999918 | 1.449983 | 0.84999 | 0.2149639 | 0.6507632 | 13.25379 | 0.04035479 | 52.76382 | 0.03007526 | 0.09080184 | -9.906311 |  |  | FALSE | FALSE | 0.1334513 | Batch_2 | avn74qx1 | L
0.1106942 | 0.8336219 | 0.05568387 | 0.06261499 | 18527.22 | 0.3765681 | 0.9743393 | 2.929433 | 6.196801 | 7.038112 | 3.178652 | 0.7995087 | 0.9091677 | 1.623032 | 1.600694 | 0 | 1.091917 | 0.1686747 | 0.6786985 | 0.06649828 | 0.1841709 | 4.353294 | 3.635957 | 1.19729 | 0.5616023 | 0.04999941 | 0.2915442 | 0.9617579 | 0.02111426 | 0.03794266 | 0.05163728 | 145315.9 | 0.7179474 | 0.613534 | 1.170184 | 0.2566451 | -0.04066034 | 0.09593862 | 0.7179474 | 0.6999918 | 1.69998 | 0.9999883 | 0.1847069 | 0.5541583 | 13.23866 | 0.04107563 | 48.02723 | 0.03090014 | 0.08979391 | -7.492268 |  |  | FALSE | FALSE | 0.07359828 | Batch_2 | avn74qx1 | R
0.1136886 | 0.7950041 | 0.09130732 | 0.1030194 | 34560.26 | 0.3701551 | 0.6846358 | 3.361695 | 5.137996 | 6.344287 | 3.738799 | 0.8464959 | 0.9071837 | 1.500443 | 1.676309 | 0 | 1.1194 | 0.1840491 | 0.7194598 | 0.07308003 | 0.2146969 | 3.600872 | 3.122305 | 1.153274 | 0.6116019 | 0.05000079 | 0.2828472 | 0.9192534 | 0.01451975 | 0.02920567 | 0.06996316 | 145662 | 0.7057715 | 0.5929035 | 1.190365 | 0.1785653 | 0.007502333 | 0.08288763 | 0.7057715 | 0.6500103 | 1.90003 | 1.150018 | 0.1470599 | 0.4690783 | 13.66 | 0.04726358 | 40.01955 | 0.03330063 | 0.1016631 | -1.324787 |  |  | FALSE | FALSE | 0.07966718 | Batch_2 | b3esycq1 | L
0.1036521 | 0.8122603 | 0.0840876 | 0.09381134 | 49190.06 | 0.3776334 | 0.7114165 | 2.324703 | 5.277182 | 5.817814 | 2.840395 | 0.7023092 | 0.9022225 | 1.62652 | 2.048468 | 0 | 1.03673 | 0.1724138 | 0.6840794 | 0.08672771 | 0.1994718 | 3.424335 | 2.914553 | 1.174909 | 0.6413851 | 0.05000079 | 0.250004 | 0.8602462 | 0.006361251 | 0.03933475 | 0.05795614 | 176193.7 | 0.6083907 | 0.5058538 | 1.202701 | 0.2056225 | 0.00462466 | 0.105702 | 0.6083907 | 0.5500087 | 1.600025 | 1.000016 | 0.1639666 | 0.4200507 | 13.77342 | 0.04854484 | 40.24942 | 0.03380783 | 0.1034842 | -4.909143 |  |  | FALSE | FALSE | 0.06137115 | Batch_2 | b3esycq1 | R
0.09268489 | 0.8178299 | 0.08948524 | 0.09862641 | 39160.28 | 0.07463438 | 0.625701 | 2.707634 | 5.257112 | 6.593039 | 3.834068 | 0.7896018 | 0.900909 | 1.46826 | 1.802153 | 0 | 1.024088 | 0.1847826 | 0.6829322 | 0.1037214 | 0.2332426 | 3.733621 | 3.343909 | 1.116544 | 0.5944787 | 0.04999941 | 0.2236041 | 0.7566283 | 0.02017358 | 0.03482096 | 0.03769034 | 184947.2 | 0.5634779 | 0.4987379 | 1.129808 | 0.2753514 | 0.03436879 | 0.09559038 | 0.5634779 | 0.5499935 | 1.64998 | 1.099987 | 0.2200821 | 0.5527926 | 14.37228 | 0.04729744 | 45.3428 | 0.03601774 | 0.09907439 | 18.03739 |  |  | FALSE | FALSE | 0.07731431 | Batch_2 | epqdaau9 | L
0.09593642 | 0.8599936 | 0.04406997 | 0.04874653 | 23623.86 | 0.3454901 | 0.5964083 | 2.572297 | 4.996386 | 6.073554 | 2.714933 | 0.7552349 | 0.901497 | 1.57578 | 1.959111 | 0 | 0.8381423 | 0.07207207 | 0.6050075 | 0.1006478 | 0.2217407 | 4.2826 | 3.689176 | 1.160855 | 0.5705734 | 0.04999941 | 0.249997 | 0.855852 | 0.02376975 | 0.0297228 | 0.04244387 | 199632.3 | 0.584645 | 0.4986321 | 1.172498 | 0.3232709 | 0.05419671 | 0.08748175 | 0.584645 | 0.5999929 | 1.499982 | 0.8499899 | 0.1500427 | 0.6585359 | 14.04294 | 0.04718969 | 47.04233 | 0.03632782 | 0.09951297 | 1.872219 |  |  | FALSE | FALSE | 0.06679653 | Batch_2 | epqdaau9 | R
0.09353565 | 0.8386629 | 0.06780144 | 0.07479769 | 52931.76 | 0.3731794 | 0.5977531 | 1.78805 | 4.584928 | 5.145934 | 3.006556 | 0.6480839 | 0.8949733 | 1.536926 | 2.477446 | 0 | 1.080835 | 0.2813688 | 0.666257 | 0.0936281 | 0.2126936 | 3.818206 | 3.371495 | 1.132496 | 0.5316655 | 0.05000041 | 0.2500021 | 0.7905759 | 0.007183139 | 0.02806687 | 0.05828564 | 146317.1 | 0.6133402 | 0.5485961 | 1.118018 | 0.1326019 | -0.01119963 | 0.07460319 | 0.6133402 | 0.600005 | 1.450012 | 0.9000074 | 0.1427058 | 0.4965065 | 13.70548 | 0.0460628 | 33.32391 | 0.03345737 | 0.096182 | -0.1918945 |  |  | FALSE | FALSE | 0.07679573 | Batch_2 | i9jiqjwl | L
0.1099869 | 0.8083119 | 0.08170121 | 0.09179776 | 46075.7 | 0.4064455 | 0.85098 | 2.262517 | 4.625429 | 8.386591 | 3.055339 | 0.6613284 | 0.8920168 | 1.425233 | 2.071244 | 0 | 1.34815 | 0.4716157 | 0.6759952 | 0.07135121 | 0.2110958 | 3.459276 | 2.943971 | 1.175037 | 0.6441882 | 0.05000041 | 0.2500021 | 0.8000066 | 0.006184482 | 0.03277503 | 0.07102741 | 152311.4 | 0.6299868 | 0.54415 | 1.157745 | 0.2972565 | 0.005712609 | 0.09614609 | 0.6299868 | 0.600005 | 1.600013 | 0.9500078 | 0.1094708 | 0.2759797 | 13.46907 | 0.0480265 | 34.02179 | 0.03431548 | 0.09861909 | -5.352309 |  |  | FALSE | FALSE | 0.05622925 | Batch_2 | i9jiqjwl | R
0.1248245 | 0.8158054 | 0.05937019 | 0.06783804 | 78460.13 | 0.3731705 | 0.5767493 | 1.355952 | 3.328232 | 5.719067 | 1.659396 | 0.4670514 | 0.8570953 | 1.713521 | 3.684563 | 0 | 0.8022563 | 0.1708683 | 0.7120058 | 0.1187389 | 0.2352889 | 3.241168 | 2.614784 | 1.239555 | 0.647268 | 0.05000045 | 0.2915502 | 0.9823529 | 0.03428269 | 0.04877088 | 0.04177088 | 144173.2 | 0.7491592 | 0.5959042 | 1.257181 | 0.1904954 | -0.01050256 | 0.1269329 | 0.7491592 | 0.7500067 | 1.050009 | 0.9000081 | 0.110359 | 0.5391685 | 13.66388 | 0.04586764 | 53.66666 | 0.03312292 | 0.1037936 | -0.1293234 |  |  | FALSE | FALSE | 0.09862092 | Batch_2 | r17byphk | L
0.1206871 | 0.8227081 | 0.05660481 | 0.06437391 | 25713.83 | 0.39554 | 0.6961576 | 2.43468 | 6.3026 | 6.884157 | 3.987025 | 0.7404202 | 0.9145213 | 1.351773 | 1.754001 | 0 | 0.9795406 | 0.1709402 | 0.6575249 | 0.09304963 | 0.2327978 | 3.80316 | 3.202665 | 1.187498 | 0.6467259 | 0.05000045 | 0.2915502 | 1.012432 | 0.04367184 | 0.03240824 | 0.04460701 | 163733.3 | 0.6944874 | 0.5788859 | 1.199696 | 0.3424778 | 0.07542381 | 0.0979277 | 0.6944874 | 0.7000063 | 1.800016 | 0.9500085 | 0.1697025 | 0.217442 | 13.73662 | 0.0462915 | 50.69639 | 0.03350923 | 0.104315 | 6.287252 |  |  | FALSE | FALSE | 0.1410548 | Batch_2 | r17byphk | R
0.0923635 | 0.8393763 | 0.06826015 | 0.07520649 | 29402.26 | 0.361466 | 0.5937219 | 3.047221 | 5.901472 | 6.704865 | 4.134144 | 0.8257205 | 0.8899465 | 1.695275 | 1.782656 | 0 | 1.039141 | 0.2105263 | 0.7426754 | 0.05791016 | 0.1996743 | 4.111763 | 3.558833 | 1.155368 | 0.5529223 | 0.0499984 | 0.249992 | 0.7905442 | 0.005583863 | 0.04360583 | 0.0431738 | 137063.2 | 0.608374 | 0.5200598 | 1.169815 | 0.1248759 | -0.01545308 | 0.1199928 | 0.608374 | 0.5499824 | 1.799943 | 0.9499697 | 0.2375576 | 0.5189642 | 13.13588 | 0.04710949 | 58.92901 | 0.03331089 | 0.1077689 | 9.609827 |  |  | FALSE | FALSE | 0.04456215 | Batch_2 | rxax5ozo | L
0.1059226 | 0.8459237 | 0.04815363 | 0.05385846 | 30507.61 | 0.366489 | 0.6426346 | 2.261611 | 4.675418 | 5.086234 | 2.728222 | 0.7063291 | 0.894663 | 1.640959 | 2.317452 | 0 | 1.009954 | 0.173913 | 0.6181841 | 0.04997597 | 0.1328023 | 4.148778 | 3.565788 | 1.163495 | 0.5651063 | 0.0499984 | 0.2692496 | 0.9499697 | 0.03133614 | 0.03609119 | 0.0384953 | 135736.8 | 0.6755997 | 0.5684062 | 1.188586 | 0.1682266 | -0.0002080877 | 0.1037557 | 0.6755997 | 0.6499792 | 1.399955 | 0.8499729 | 0.1485475 | 0.3462855 | 13.45072 | 0.04786587 | 59.17735 | 0.03338952 | 0.1094493 | 7.599309 |  |  | FALSE | FALSE | 0.1052581 | Batch_2 | rxax5ozo | R
0.1514066 | 0.7658198 | 0.08277365 | 0.09754217 | 64361.31 | 0.376791 | 0.60108 | 1.847087 | 4.766699 | 6.30513 | 2.809435 | 0.6888792 | 0.8834826 | 1.556785 | 2.548162 | 0 | 0.9934927 | 0.2798507 | 0.6870892 | 0.07607111 | 0.1728378 | 3.012136 | 2.573168 | 1.170595 | 0.6853131 | 0.07071223 | 0.380797 | 1.480742 | 0.08087155 | 0.03588285 | 0.03465216 | 148655.4 | 0.8819837 | 0.7386116 | 1.19411 | 0.5116918 | 0.1105617 | 0.09042001 | 0.8819837 | 0.9500208 | 1.400031 | 1.050023 | 0.1943314 | 0.4431177 | 13.46092 | 0.04278707 | 64.82767 | 0.02922719 | 0.09858056 | 11.14548 |  |  | FALSE | FALSE | 0.2501247 | Batch_3 | 0grcilhi | L
0.1475995 | 0.8006137 | 0.05178686 | 0.06075413 | 53554.37 | 0.3563687 | 0.5663138 | 1.861411 | 3.956693 | 4.336746 | 2.262564 | 0.6273604 | 0.8559385 | 1.539239 | 3.132861 | 0 | 0.954267 | 0.3183857 | 0.6357537 | 0.05935506 | 0.1662883 | 3.430061 | 2.915199 | 1.176613 | 0.6361821 | 0.07071223 | 0.3640135 | 1.346321 | 0.05910632 | 0.0465951 | 0.04189808 | 124159.7 | 0.8774213 | 0.7355071 | 1.192947 | 0.1415227 | 0.02635467 | 0.114478 | 0.8774213 | 0.9000197 | 1.200026 | 1.000022 | 0.08205352 | 0.3036498 | 12.9055 | 0.04129954 | 58.22173 | 0.0280205 | 0.09591322 | 16.73654 |  |  | FALSE | FALSE | 0.1167583 | Batch_3 | 0grcilhi | R
0.09698985 | 0.8181909 | 0.08481924 | 0.09392944 | 50388.29 | 0.3772052 | 0.6186858 | 2.091617 | 5.075628 | 6.652453 | 3.456449 | 0.7374284 | 0.9041192 | 1.581252 | 2.008558 | 0 | 1.033557 | 0.1674009 | 0.6943954 | 0.08033965 | 0.1617941 | 3.374631 | 2.995117 | 1.126711 | 0.629127 | 0.05000029 | 0.2236081 | 0.7566417 | 0.005477432 | 0.04102282 | 0.0504896 | 178023.8 | 0.5637912 | 0.4925883 | 1.144548 | 0.1479233 | -0.006657142 | 0.1231579 | 0.5637912 | 0.5500032 | 1.80001 | 0.9500055 | 0.09013773 | 0.5685283 | 9.855769 | 0.02934835 | 40.39339 | 0.02558467 | 0.1172908 | 14.0062 |  |  | FALSE | FALSE | 0.05647428 | Batch_3 | 71vgq3fw | L
0.09252005 | 0.8467333 | 0.06074662 | 0.0669399 | 49944.34 | 0.3746679 | 0.5795005 | 2.110319 | 3.946989 | 4.210236 | 2.340281 | 0.6217145 | 0.8859182 | 1.517107 | 2.629428 | 0 | 0.9118481 | 0.2311111 | 0.7034158 | 0.07953938 | 0.1776376 | 3.743491 | 3.356674 | 1.115238 | 0.5587984 | 0.05000029 | 0.2500014 | 0.8062304 | 0.0142461 | 0.02840909 | 0.04986487 | 160709.8 | 0.5769282 | 0.5201408 | 1.109177 | 0.2430365 | 0.01353766 | 0.09556073 | 0.5769282 | 0.5500032 | 1.250007 | 0.8500049 | 0.07540352 | 0.3350242 | 9.662427 | 0.02772753 | 38.22105 | 0.02492338 | 0.1120748 | 17.50448 |  |  | FALSE | FALSE | 0.09907494 | Batch_3 | 71vgq3fw | R
0.1402815 | 0.795632 | 0.06408648 | 0.07454356 | 28023.45 | 0.3844197 | 0.8744411 | 2.492393 | 5.596587 | 7.747995 | 3.180787 | 0.7289377 | 0.9066167 | 1.667592 | 1.800268 | 0 | 0.8529698 | 0.1015625 | 0.6307993 | 0.1597418 | 0.3337821 | 3.133444 | 2.711654 | 1.155547 | 0.7715892 | 0.05000057 | 0.2549539 | 0.8732224 | 0.04025643 | 0.05136617 | 0.04865887 | 160040.2 | 0.6811885 | 0.5840066 | 1.166405 | 0.1768917 | 0.03620735 | 0.1389639 | 0.6811885 | 0.6500074 | 1.650019 | 0.9500108 | 0.1181494 | 0.3314883 | 10.05335 | 0.0375917 | 39.57236 | 0.0294634 | 0.1128081 | 5.123845 |  |  | FALSE | FALSE | 0.06614468 | Batch_3 | 9luzk4jm | L
0.1521028 | 0.7898897 | 0.05800753 | 0.06841339 | 18390.39 | 0.4174669 | 1.048192 | 3.632342 | 5.51418 | 5.774264 | 3.709686 | 0.8202867 | 0.9127667 | 1.468197 | 1.556329 | 0 | 0.9015074 | 0.1547619 | 0.6332429 | 0.1091329 | 0.2818526 | 3.355917 | 3.027301 | 1.108551 | 0.7213413 | 0.07071148 | 0.3201598 | 1.200014 | 0.06033087 | 0.04242269 | 0.04934921 | 138803.6 | 0.7775459 | 0.6938526 | 1.120621 | 0.3001441 | 0.1151351 | 0.1138684 | 0.7775459 | 0.8000091 | 1.700019 | 1.050012 | 0.1225141 | 0.3442378 | 10.03996 | 0.03566032 | 39.51378 | 0.0271891 | 0.113299 | 3.398831 |  |  | FALSE | FALSE | 0.150905 | Batch_3 | 9luzk4jm | R
0.1113523 | 0.813353 | 0.07529464 | 0.08472947 | 30768.68 | 0.3644408 | 0.7434202 | 3.309317 | 5.417445 | 6.589313 | 3.649661 | 0.8169223 | 0.9001728 | 1.429696 | 1.762321 | 0 | 0.9715085 | 0.1428571 | 0.6936193 | 0.09078108 | 0.245599 | 3.562733 | 2.993863 | 1.190012 | 0.6644258 | 0.05000045 | 0.2500022 | 0.8732203 | 0.02280069 | 0.03060673 | 0.05794492 | 167469.5 | 0.6317427 | 0.5269313 | 1.198909 | 0.2475983 | 0.06441163 | 0.09903208 | 0.6317427 | 0.6000054 | 1.800016 | 1.000009 | 0.08660186 | 0.32159 | 13.46109 | 0.04581632 | 47.34632 | 0.03437 | 0.1037353 | 2.551923 |  |  | FALSE | FALSE | 0.08966934 | Batch_3 | cfe5vt7s | L
0.1060698 | 0.8263681 | 0.06756209 | 0.0755787 | 46372.8 | 0.3454972 | 0.5930756 | 1.857563 | 4.846494 | 6.750914 | 3.125786 | 0.6738556 | 0.8732529 | 1.529485 | 2.327982 | 0 | 1.187007 | 0.3412322 | 0.6564128 | 0.0792523 | 0.1856253 | 3.650051 | 3.090397 | 1.181095 | 0.6118005 | 0.05000045 | 0.2549533 | 0.9394231 | 0.006219093 | 0.03816415 | 0.06168654 | 166590.4 | 0.6387689 | 0.5445201 | 1.173086 | 0.3192908 | 0.03112454 | 0.1097518 | 0.6387689 | 0.6500058 | 1.550014 | 0.9500085 | 0.09147386 | 0.2514175 | 13.79427 | 0.04592223 | 53.82131 | 0.0343336 | 0.1042509 | 0.2106627 |  |  | FALSE | FALSE | 0.05852979 | Batch_3 | cfe5vt7s | R
0.1026364 | 0.8484478 | 0.04891582 | 0.05451059 | 24968.89 | 0.3791072 | 0.7993967 | 2.324045 | 4.513726 | 6.656627 | 3.210973 | 0.702449 | 0.9065919 | 1.68336 | 2.013532 | 0 | 0.8661275 | 0.1538462 | 0.7045661 | 0.1228818 | 0.2401573 | 4.366027 | 3.605798 | 1.210835 | 0.5599751 | 0.0500011 | 0.2549566 | 0.9000197 | 0.01226351 | 0.05065081 | 0.03972209 | 153174.6 | 0.6686061 | 0.5588835 | 1.196325 | 0.1941926 | -0.00669978 | 0.1286286 | 0.6686061 | 0.6500142 | 1.450032 | 0.9000197 | 0.1255882 | 0.5038889 | 12.5453 | 0.04087128 | 63.28763 | 0.02937932 | 0.0914093 | 6.561678 |  |  | FALSE | FALSE | 0.06879113 | Batch_3 | hawkfj64 | L
0.1084065 | 0.8386417 | 0.05295183 | 0.0593901 | 48257.19 | 0.3590559 | 0.6295341 | 1.864643 | 4.087253 | 4.980021 | 2.066244 | 0.5150939 | 0.8783288 | 1.472158 | 2.967052 | 0 | 0.9264064 | 0.1890547 | 0.6519592 | 0.07044471 | 0.1646027 | 3.616055 | 2.993546 | 1.207951 | 0.626335 | 0.0500011 | 0.2500055 | 0.7778345 | 0.02245378 | 0.03953421 | 0.04641852 | 171661.1 | 0.6510317 | 0.5228533 | 1.245152 | 0.2241635 | -0.003497499 | 0.1142952 | 0.6510317 | 0.6000132 | 1.150025 | 0.7000153 | 0.09325867 | 0.5799183 | 12.76859 | 0.04301418 | 64.4317 | 0.03009147 | 0.09451946 | 2.566717 |  |  | FALSE | FALSE | 0.09224123 | Batch_3 | hawkfj64 | R
0.1712245 | 0.7769178 | 0.05185769 | 0.06257146 | 22112.25 | 0.4136369 | 0.898295 | 2.669667 | 5.38689 | 7.164289 | 2.884646 | 0.7341627 | 0.9227992 | 1.560768 | 1.757186 | 0 | 0.9835843 | 0.1485149 | 0.602187 | 0.09697353 | 0.2188703 | 3.525958 | 3.060864 | 1.151949 | 0.7003511 | 0.07071148 | 0.4301211 | 2.298395 | 0.0755691 | 0.03115394 | 0.06450151 | 137927.9 | 0.9485758 | 0.802336 | 1.182268 | 0.3864034 | 0.1051858 | 0.09606897 | 0.9485758 | 1.100012 | 1.700019 | 1.200014 | 0.09694127 | 0.5989815 | 10.35969 | 0.03572632 | 39.92904 | 0.02652465 | 0.1161001 | 6.988062 |  |  | FALSE | FALSE | 0.2520097 | Batch_3 | hzumfsms | L
0.1576875 | 0.7940239 | 0.04828859 | 0.05732859 | 19922.92 | 0.4107409 | 0.9981646 | 2.739838 | 4.957445 | 5.115005 | 2.707175 | 0.7906077 | 0.9121319 | 1.741842 | 1.847142 | 0 | 0.8302403 | 0.07692308 | 0.6110313 | 0.1241221 | 0.2599087 | 3.38869 | 2.81454 | 1.203994 | 0.7573526 | 0.07071148 | 0.3201598 | 1.277708 | 0.07745553 | 0.03303489 | 0.04719704 | 145152.7 | 0.8000729 | 0.659762 | 1.212669 | 0.4273275 | -0.09787685 | 0.1000591 | 0.8000729 | 0.8000091 | 1.450016 | 1.000011 | 0.09560486 | 0.5202589 | 10.1157 | 0.03512028 | 40.48698 | 0.02727907 | 0.112347 | 15.58053 |  |  | FALSE | FALSE | 0.3412052 | Batch_3 | hzumfsms | R
0.09256297 | 0.8202315 | 0.08720555 | 0.09610094 | 84770.17 | 0.3646579 | 0.5732877 | 1.665019 | 4.264539 | 6.091323 | 2.44911 | 0.6026352 | 0.8793006 | 1.636867 | 2.930029 | 0 | 0.9105584 | 0.1701571 | 0.7108474 | 0.07449676 | 0.158909 | 3.112384 | 2.622667 | 1.186725 | 0.631292 | 0.05000029 | 0.2121333 | 0.6726851 | 0 | 0.03696047 | 0.0556025 | 187071.3 | 0.5460505 | 0.4601752 | 1.186614 | 0.1643018 | 0.04065509 | 0.1181796 | 0.5460505 | 0.5000029 | 1.200007 | 0.7500043 | 0.1986644 | 0.347255 | 9.639169 | 0.02919595 | 39.89113 | 0.02584089 | 0.118215 | -0.4858214 |  |  | FALSE | FALSE | 0.0497933 | Batch_3 | kbdh4tri | L
0.09814355 | 0.8107229 | 0.09113356 | 0.1010511 | 111399.5 | 0.3601566 | 0.5462769 | 1.390963 | 3.769062 | 5.688634 | 2.094404 | 0.5284727 | 0.8573689 | 1.695883 | 3.465169 | 0 | 0.8923181 | 0.1992032 | 0.7051347 | 0.07448688 | 0.1601142 | 2.764646 | 2.427389 | 1.138938 | 0.6485912 | 0.05000029 | 0.2236081 | 0.7810295 | 0.007803329 | 0.04189945 | 0.04844078 | 177973 | 0.5679855 | 0.4900138 | 1.159122 | 0.1618836 | 0.006768718 | 0.1260908 | 0.5679855 | 0.5500032 | 1.100006 | 0.7500043 | 0.2291707 | 0.2361034 | 9.741429 | 0.03082554 | 40.53059 | 0.02641601 | 0.1180409 | 9.519576 |  |  | FALSE | FALSE | 0.07646248 | Batch_3 | kbdh4tri | R
0.09809619 | 0.8590486 | 0.04285519 | 0.04751637 | 25449.06 | 0.3810942 | 0.660682 | 2.301264 | 4.998843 | 5.771982 | 3.311977 | 0.7008954 | 0.8994056 | 1.454128 | 2.000349 | 0 | 0.9252108 | 0.1226415 | 0.6592087 | 0.08577027 | 0.2140104 | 4.691096 | 3.755954 | 1.248976 | 0.5271357 | 0.0500011 | 0.2549566 | 0.9178981 | 0.02015546 | 0.03873019 | 0.03921053 | 138769.4 | 0.6828153 | 0.5511849 | 1.238813 | 0.2218301 | 0.025762 | 0.100454 | 0.6828153 | 0.6500142 | 1.650036 | 0.9000197 | 0.135979 | 0.3808379 | 12.55275 | 0.04114803 | 60.57601 | 0.03042376 | 0.0925151 | -4.983603 |  |  | FALSE | FALSE | 0.09801243 | Batch_3 | mgxahqnk | L
0.1168866 | 0.7858135 | 0.09729997 | 0.1101783 | 29530.52 | 0.3946675 | 0.9018411 | 3.117044 | 6.883008 | 8.697956 | 4.559935 | 0.8270181 | 0.909334 | 1.404117 | 1.35228 | 0 | 1.181301 | 0.1788618 | 0.6810156 | 0.09482688787 | 0.2308005 | 3.328995 | 2.817956 | 1.181351 | 0.7108878 | 0.0500011 | 0.2500055 | 0.8062434 | 0.005134454 | 0.03649685 | 0.07525525 | 164458.6 | 0.6409626 | 0.5467998 | 1.172207 | 0.2492326 | -0.04604982 | 0.1072125 | 0.6409626 | 0.6000132 | 2.150047 | 1.100024 | 0.1682584 | 0.580252 | 13.16888 | 0.04395289 | 66.33108 | 0.03115857 | 0.09644524 | 1.268567 |  |  | FALSE | FALSE | 0.04392681 | Batch_3 | mgxahqnk | R
0.1257814 | 0.814183 | 0.06003559 | 0.06867343 | 41850.42 | 0.3760469 | 0.709415 | 2.177743 | 3.755222 | 5.436429 | 2.586677 | 0.6201962 | 0.8910216 | 1.428313 | 2.541872 | 0 | 1.004601 | 0.2115385 | 0.7054034 | 0.08603489 | 0.1862446 | 3.429475 | 3.099774 | 1.106363 | 0.6357372 | 0.05000041 | 0.3000025 | 1.106806 | 0.03306162 | 0.04397359 | 0.04874623 | 158951.1 | 0.7087542 | 0.642156 | 1.10371 | 0.2449865 | -0.0241836 | 0.1142697 | 0.7087542 | 0.7500062 | 1.300011 | 0.9000074 | 0.1944367 | 0.2061582 | 13.69727 | 0.04865908 | 46.52993 | 0.03396495 | 0.1010222 | 1.918123 |  |  | FALSE | FALSE | 0.1043017 | Batch_3 | pl8uabbv | L
0.1097699 | 0.8283607 | 0.06186947 | 0.06949828 | 26156.51 | 0.3741376 | 0.878495 | 2.498461 | 5.737255 | 6.876634 | 3.392466 | 0.748363 | 0.899196 | 1.731721 | 1.814349 | 0 | 1.061232 | 0.2307692 | 0.7318878 | 0.09124582 | 0.2045022 | 3.781475 | 3.249077 | 1.163861 | 0.6311473 | 0.05000041 | 0.2500021 | 0.8631409 | 0.01692518 | 0.04846768 | 0.04437701 | 153518.6 | 0.6266492 | 0.5409894 | 1.158339 | 0.2532241 | 0.06583769 | 0.125512 | 0.6266492 | 0.600005 | 1.650014 | 0.9000074 | 0.1646026 | 0.6106414 | 13.30216 | 0.04827982 | 38.59369 | 0.03326239 | 0.1025114 | 0.4277257 |  |  | FALSE | FALSE | 0.05518565 | Batch_3 | pl8uabbv | R
0.08997289 | 0.840854 | 0.06917308 | 0.07601211 | 31203.9 | 0.3709282 | 0.5516971 | 2.833223 | 5.678486 | 7.407832 | 3.725664 | 0.7912045 | 0.9156195 | 1.308175 | 1.849958 | 0 | 1.091648 | 0.2181818 | 0.6960283 | 0.06863569 | 0.183748 | 4.101701 | 3.452662 | 1.187982 | 0.5543576 | 0.0499997 | 0.2499985 | 0.8381477 | 0.02485166 | 0.03383544 | 0.03128579 | 148644 | 0.5804536 | 0.5035912 | 1.152628 | 0.29404 | 0.01567298 | 0.1112909 | 0.5804536 | 0.5499967 | 1.849989 | 1.049994 | 0.1962011 | 0.4319023 | 13.28641 | 0.04340752 | 55.51908 | 0.03447997 | 0.1163397 | 0.4356106 |  |  | FALSE | FALSE | 0.1291061 | Batch_3 | ptg8lmto | L
0.09729653 | 0.8599601 | 0.04274335 | 0.04735038 | 32612.94 | 0.3645349 | 0.6364311 | 2.255565 | 3.509876 | 3.949404 | 2.496321 | 0.5876441 | 0.8911849 | 1.557398 | 2.612967 | 0 | 0.7800787 | 0.1652174 | 0.6268006 | 0.08224195 | 0.1979047 | 4.133328 | 3.214434 | 1.285865 | 0.6052599 | 0.0499997 | 0.2236055 | 0.7106293 | 0.005413329 | 0.05724725 | 0.03463594 | 156258.5 | 0.6030228 | 0.4674885 | 1.28992 | 0.1916975 | -0.04779524 | 0.1699762 | 0.6030228 | 0.5499967 | 1.099993 | 0.6999958 | 0.167283 | 0.4619188 | 13.04102 | 0.04343803 | 51.51087 | 0.03467029 | 0.114306 | 4.152455 |  |  | FALSE | FALSE | 0.05563743 | Batch_3 | ptg8lmto | R
0.0949172 | 0.798561 | 0.1065218 | 0.1176929 | 147349.2 | 0.3681328 | 0.5722456 | 1.336673 | 3.352489 | 5.764439 | 1.645086 | 0.4206707 | 0.84068 | 1.615606 | 3.952116 | 0 | 0.8363026 | 0.188253 | 0.8029823 | 0.08907725 | 0.1885543 | 2.554917 | 2.151623 | 1.187437 | 0.6185848 | 0.05000029 | 0.2500014 | 0.7615817 | 0.005302219 | 0.05225395 | 0.03736103 | 162439.2 | 0.6026179 | 0.4957097 | 1.215667 | 0.2461722 | 0.03306479 | 0.1387731 | 0.6026179 | 0.5500032 | 0.8500049 | 0.7000041 | 0.09135508 | 0.2580604 | 9.422509 | 0.03199083 | 42.74159 | 0.02687084 | 0.1189718 | 1.837065 |  |  | FALSE | FALSE | 0.05549475 | Batch_3 | tuy3zymq | L
0.1042549 | 0.8148223 | 0.08092275 | 0.09034127 | 101413.5 | 0.3712528 | 0.5578096 | 1.425242 | 3.350774 | 6.56673 | 1.873044 | 0.4609278 | 0.8554846 | 1.498665 | 3.49745 | 0 | 0.9062284 | 0.1859956 | 0.7251144 | 0.07795701 | 0.1845357 | 2.92779 | 2.534777 | 1.155048 | 0.6322283 | 0.05000029 | 0.2500014 | 0.790574 | 0 | 0.0485577 | 0.05569723 | 159998.1 | 0.6094985 | 0.5275556 | 1.155326 | 0.2387235 | -0.02743878 | 0.1333418 | 0.6094985 | 0.6000035 | 1.100006 | 0.7500043 | 0.1820825 | 0.1925153 | 9.476353 | 0.02997157 | 40.94536 | 0.02566267 | 0.1160253 | 1.350741 |  |  | FALSE | FALSE | 0.04412528 | Batch_3 | tuy3zymq | R
0.125431 | 0.8373366 | 0.03723241 | 0.0425723 | 29791.94 | 0.4009353 | 0.6978698 | 1.765987 | 4.202223 | 5.140767 | 2.6996 | 0.5522877 | 0.8999092 | 1.522106 | 2.555641 | 0 | 0.8365993 | 0.1544118 | 0.6980101 | 0.08877491 | 0.2434995 | 4.203087 | 3.608243 | 1.164857 | 0.5770012 | 0.07071148 | 0.335414 | 1.1885 | 0.05668825 | 0.02996567 | 0.03877708 | 134282.8 | 0.7811265 | 0.6602499 | 1.183077 | 0.4231721 | 0.09122016 | 0.08443153 | 0.7811265 | 0.8000091 | 1.200014 | 0.9000102 | 0.1961835 | 0.293199 | 9.59236 | 0.03139585 | 32.10408 | 0.02642068 | 0.1061571 | -2.078326 |  |  | FALSE | FALSE | 0.1845991 | Batch_3 | ufdvpb81 | L
0.1343592 | 0.787603 | 0.07803775 | 0.09015027 | 33296.87 | 0.4148846 | 0.7655715 | 2.723228 | 5.843102 | 6.609587 | 3.810256 | 0.7514038 | 0.9001044 | 1.477035 | 1.760283 | 0 | 0.9478718 | 0.1907895 | 0.6769755 | 0.1062163 | 0.2748028 | 3.114351 | 2.795445 | 1.11408 | 0.7415248 | 0.05000057 | 0.2828459 | 0.9861653 | 0.02813896 | 0.03803336 | 0.06818688 | 157722 | 0.6813964 | 0.605202 | 1.125899 | 0.329029 | 0.0973459 | 0.1151712 | 0.6813964 | 0.6500074 | 1.75002 | 1.000011 | 0.08434234 | 0.4067841 | 9.923026 | 0.03452564 | 35.1224 | 0.0287773 | 0.108958 | 1.07231 |  |  | FALSE | FALSE | 0.1179779 | Batch_3 | ufdvpb81 | R
0.1114156 | 0.8323268 | 0.05625762 | 0.06331151 | 26322.33 | 0.406241 | 0.9214322 | 2.066974 | 5.352183 | 5.796365 | 3.977436 | 0.6576865 | 0.9059113 | 1.649289 | 1.921206 | 0 | 1.095737 | 0.2184874 | 0.7582379 | 0.05749947 | 0.1376484 | 3.716143 | 3.295211 | 1.12774 | 0.6325262 | 0.0499984 | 0.2549428 | 0.9192095 | 0.02277994 | 0.03211963 | 0.05651599 | 161030.7 | 0.6249335 | 0.5610671 | 1.11383 | 0.2763133 | 0.01967571 | 0.1023497 | 0.6249335 | 0.6499792 | 1.649947 | 0.8499729 | 0.1209565 | 0.6002789 | 13.25963 | 0.05107078 | 61.6083 | 0.0350008 | 0.1094358 | 4.932359 |  |  | FALSE | FALSE | 0.08384359 | Batch_3 | utfgcjfa | L
0.1126998 | 0.8250122 | 0.06228801 | 0.07019948 | 23004.39 | 0.3911745 | 0.8922539 | 3.452728 | 6.339762 | 6.611889 | 3.560812 | 0.7988934 | 0.9050765 | 1.479249 | 1.652156 | 0 | 1.042089 | 0.1634615 | 0.748014 | 0.06634942 | 0.2082608 | 4.23455 | 3.547469 | 1.193682 | 0.5672006 | 0.0499984 | 0.3041284 | 1.099965 | 0.02260383 | 0.0517979 | 0.03829807 | 133160 | 0.7449095 | 0.6171115 | 1.207091 | 0.2678811 | 0.02667061 | 0.1351686 | 0.7449095 | 0.749976 | 1.899939 | 1.099965 | 0.1605682 | 0.7284295 | 12.96529 | 0.04569662 | 60.44289 | 0.03244977 | 0.1079608 | 8.801317 |  |  | FALSE | FALSE | 0.2004661 | Batch_3 | utfgcjfa | R
0.1090298 | 0.8243608 | 0.06660939 | 0.07476051 | 21892.15 | 0.4691273 | 1.15483 | 3.053727 | 5.710936 | 6.027138 | 3.053793 | 0.8259974 | 0.9173058 | 1.464441 | 1.634696 | 0 | 1.042474 | 0.1515152 | 0.6175256 | 0.05113686 | 0.1914395 | 4.027024 | 3.243376 | 1.241615 | 0.6179356 | 0.0499984 | 0.2549428 | 0.8901963 | 0.03042497 | 0.03801514 | 0.04058966 | 139313.7 | 0.6829889 | 0.5391949 | 1.266683 | 0.269667 | -0.01380143 | 0.1143497 | 0.6829889 | 0.6499792 | 1.649947 | 0.8999713 | 0.1095508 | 0.3460206 | 12.81739 | 0.0501136 | 55.2206 | 0.03436762 | 0.1080839 | 6.363862 |  |  | FALSE | FALSE | 0.1211435 | Batch_3 | vc2whyaq | L
0.1102644 | 0.8366449 | 0.05309063 | 0.05967013 | 20559.48 | 0.4060466 | 0.9372722 | 2.765783 | 5.67154 | 5.77491 | 3.008559 | 0.7126838 | 0.9068507 | 1.526473 | 1.637443 | 0 | 0.9892852 | 0.2150538 | 0.6119832 | 0.07015694 | 0.1879892 | 4.319392 | 3.488721 | 1.238102 | 0.584565 | 0.0499984 | 0.2828337 | 1.004955 | 0.04369232 | 0.03396698 | 0.03260514 | 124904.4 | 0.7050573 | 0.5694957 | 1.238038 | 0.2775866 | 0.05699477 | 0.1094978 | 0.7050573 | 0.6999776 | 1.749944 | 0.9499697 | 0.09635231 | 0.5373367 | 12.70966 | 0.04812205 | 56.72429 | 0.03316603 | 0.1062704 | -1.550537 |  |  | FALSE | FALSE | 0.180688 | Batch_3 | vc2whyaq | R
0.1110357 | 0.8080034 | 0.08096088 | 0.09107326 | 26764.72 | 0.4184008 | 1.325203 | 2.994231 | 5.044086 | 6.519539 | 2.804953 | 0.8289161 | 0.9069262 | 1.541578 | 1.655416 | 0 | 0.9867025 | 0.09090909 | 0.6982145 | 0.05942872 | 0.1740426 | 3.479462 | 3.059208 | 1.137373 | 0.6540993 | 0.0499984 | 0.2549428 | 0.9656296 | 0.01186143 | 0.04159948 | 0.05757476 | 161915.5 | 0.6309041 | 0.5513243 | 1.144343 | 0.3733812 | 0.0874857 | 0.1223341 | 0.6309041 | 0.6499792 | 1.449954 | 0.9499697 | 0.1341451 | 0.3939497 | 13.19949 | 0.05150374 | 62.25173 | 0.03542195 | 0.1120271 | -2.39703 |  |  | FALSE | FALSE | 0.1067619 | Batch_3 | x77cy643 | L
0.1089748 | 0.8419846 | 0.0490406 | 0.05503839 | 18580.47 | 0.43261 | 1.061343 | 2.923499 | 4.399238 | 4.662529 | 2.899534 | 0.7911432 | 0.9028122 | 1.483456 | 1.766891 | 0 | 1.023327 | 0.1904762 | 0.6931271 | 0.04657855 | 0.1608788 | 3.878973 | 3.32711 | 1.165868 | 0.6382615 | 0.0499984 | 0.249992 | 0.8543731 | 0.02054835 | 0.04478602 | 0.04364044 | 163906.3 | 0.6116797 | 0.5317475 | 1.15032 | 0.2539064 | 0.0004239892 | 0.1274878 | 0.6116797 | 0.5999808 | 1.449954 | 0.7999745 | 0.1395739 | 0.6116094 | 13.09372 | 0.05112927 | 64.01387 | 0.03446978 | 0.110315 | 1.350169 |  |  | FALSE | FALSE | 0.082474 | Batch_3 | x77cy643 | R
0.08340011 | 0.8177209 | 0.09887901 | 0.1078759 | 68812.21 | 0.3707168 | 0.6854986 | 1.778632 | 4.459673 | 8.067958 | 2.584018 | 0.6152335 | 0.8909137 | 1.484886 | 2.405395 | 0 | 1.230813 | 0.2612903 | 0.7194002 | 0.05722496 | 0.1419803 | 3.357324 | 2.857172 | 1.175051 | 0.5902835 | 0.05000029 | 0.2061565 | 0.6324592 | 0 | 0.04081596 | 0.04258415 | 167369 | 0.5414758 | 0.4480283 | 1.208575 | 0.2272245 | 0.01569984 | 0.1232911 | 0.5414758 | 0.5000029 | 1.550009 | 0.9000052 | 0.1598325 | 0.21196 | 9.970623 | 0.03061976 | 43.84383 | 0.02753519 | 0.1172029 | 8.810235 |  |  | FALSE | FALSE | 0.05659219 | Batch_3 | x7u69zsw | L
0.1014634 | 0.8051065 | 0.0934301 | 0.1039803 | 59028.44 | 0.3634558 | 0.5634867 | 2.124845 | 5.605114 | 7.429533 | 3.249997 | 0.7419566 | 0.8970279 | 1.483356 | 2.168051 | 0 | 1.210045 | 0.2180451 | 0.6968953 | 0.07578805 | 0.1774888 | 3.147558 | 2.72099 | 1.156769 | 0.6699224 | 0.05000029 | 0.2236081 | 0.7826283 | 0.006813176 | 0.03988544 | 0.05476477 | 169540.3 | 0.5799918 | 0.4930681 | 1.176292 | 0.1813801 | -0.001581441 | 0.1285152 | 0.5799918 | 0.5500032 | 1.75001 | 0.9500055 | 0.09473143 | 0.3067448 | 9.940762 | 0.03232688 | 45.33062 | 0.02749963 | 0.1190797 | 7.890897 |  |  | FALSE | FALSE | 0.06714911 | Batch_3 | x7u69zsw | R
0.1068671 | 0.8313948 | 0.06173813 | 0.06912536 | 21842.73 | 0.3840973 | 0.602386 | 3.320393 | 6.327708 | 8.090418 | 4.138015 | 0.8423234 | 0.9300261 | 1.318724 | 1.312429 | 0 | 1.245612 | 0.1168831 | 0.592035 | 0.1030668 | 0.1896035 | 3.840339 | 3.203728 | 1.198709 | 0.6544261 | 0.0499997 | 0.2499985 | 0.9013824 | 0.03278374 | 0.03428275 | 0.03980063 | 178145.9 | 0.5955268 | 0.5076201 | 1.173174 | 0.2565383 | -0.04487778 | 0.1119717 | 0.5955268 | 0.5999964 | 2.649984 | 1.099993 | 0.2433162 | 0.9082877 | 13.91402 | 0.04488007 | 68.04976 | 0.03402594 | 0.1104693 | -10.12164 |  |  | FALSE | FALSE | 0.2045616 | Batch_3 | xgj4xftb | L
0.1065291 | 0.8285643 | 0.06490659 | 0.07264544 | 62957.15 | 0.3623552 | 0.5250794 | 1.615131 | 3.468328 | 5.839395 | 2.896742 | 0.5924236 | 0.8779011 | 1.45211 | 2.914987 | 0 | 0.9071911 | 0.2387387 | 0.6910468 | 0.09389555 | 0.196978 | 3.436494 | 2.910502 | 1.180722 | 0.5973562 | 0.0499997 | 0.2692566 | 1.011181 | 0.04185378 | 0.02886494 | 0.03581035 | 156542.1 | 0.6584214 | 0.5565124 | 1.183121 | 0.4763632 | -0.06664854 | 0.09702291 | 0.6584214 | 0.6999958 | 1.349992 | 1.049994 | 0.1276912 | 0.3289254 | 13.29848 | 0.04205932 | 67.72022 | 0.032118 | 0.1097915 | -7.390911 |  |  | FALSE | FALSE | 0.1830104 | Batch_3 | xgj4xftb | R

## FeatureDictionary
feature | group | units | detector | definition | meaning | ref
pore_frac | composition | 1 | BSE | Area fraction of the pore/crack class. | Visible pore volume proxy; lower porosity follows heavier calendering. | torquato
graphite_frac | composition | 1 | BSE | Area fraction of the grey bulk class. | Assumed-graphite share of the section. | torquato
silicon_frac | composition | 1 | BSE | Area fraction of the bright-particle class. | Assumed-silicon share of the section. | torquato
si_share_of_solid | composition | 1 | BSE | silicon_frac / (silicon_frac + graphite_frac). | Si share of the active solid - the composite recipe parameter. | chen2020
si_per_mm2 | silicon | mm^-2 | BSE | Number of watershed-separated Si particles per mm^2. | Particle number density. | clarkevans
si_d10_um | silicon | um | BSE | 10th percentile of number-weighted equivalent diameters. | Fine end of the Si size distribution. | allen
si_d50_um | silicon | um | BSE | Median number-weighted equivalent diameter. | Typical Si particle size. | allen
si_d90_um | silicon | um | BSE | 90th percentile of number-weighted equivalent diameters. | Coarse end of the Si size distribution. | allen
si_d99_um | silicon | um | BSE | 99th percentile of number-weighted equivalent diameters. | Oversize tail of the Si size distribution. | allen
si_dmax_um | silicon | um | BSE | Largest equivalent diameter. | Largest Si particle - crack-initiation risk. | profatilova
si_d50_area_um | silicon | um | BSE | Median of the area-weighted size distribution. | Size below which half of the Si area sits; weights coarse particles. | allen
si_large_area_frac | silicon | 1 | BSE | Share of Si area in particles with equivalent diameter > 2 um. | Fraction of Si in coarse particles. | profatilova
si_solidity | silicon | 1 | BSE | Area-weighted mean solidity (area / convex-hull area) of particles. | Particle angularity / surface regularity. | allen
si_aspect | silicon | 1 | BSE | Area-weighted mean major/minor axis ratio of particles. | Particle elongation. | allen
si_sv | silicon | um^-1 | BSE | Si/solid-matrix boundary length per Si area (perimeter per area). | Interfacial area per volume - governs Si/electrolyte contact. | underwood
si_cracked_share | silicon | 1 | BSE | Share of particles whose interior holds dark pixels covering >2% of the particle area (inside the filled particle outline). | Internally cracked Si fraction. | profatilova
gr_chord_h_um | graphite | um | BSE | Mean horizontal uninterrupted chord through the graphite phase. | Graphite flake lateral extent proxy. | underwood
gr_chord_v_um | graphite | um | BSE | Mean vertical uninterrupted chord through the graphite phase. | Graphite flake through-plane extent proxy. | underwood
gr_chord_ratio_hv | graphite | 1 | BSE | gr_chord_h_um / gr_chord_v_um. | Flake alignment: >1 means flakes wider than tall (calendering signature). | underwood
gr_st_coherence | graphite | 1 | BSE | Structure-tensor coherence of the BSE gradient inside graphite (sigma=5 px). | Local orientation order of the graphite texture. | bigun
gr_sv | graphite | um^-1 | BSE | Graphite/pore boundary length per graphite area. | Pore-accessible surface of the graphite phase. | underwood
pore_thick_d10_um | pores | um | BSE | 10th percentile of pore local thickness (2x distance transform). | Fine end of the pore-size distribution. | hildebrand
pore_thick_d50_um | pores | um | BSE | Median pore local thickness. | Typical pore size. | hildebrand
pore_thick_d90_um | pores | um | BSE | 90th percentile pore local thickness. | Coarse end of the pore-size distribution. | hildebrand
large_gap_frac | pores | 1 | BSE | Area share of pores occupying >0.5% of the image each. | Large gaps / pull-outs between grains. | profatilova
crack_frac | pores | 1 | BSE | Area share of pores with aspect ratio > 3. | Elongated cracks / slits. | profatilova
compact_pore_frac | pores | 1 | BSE | Area share of pores neither large nor elongated. | Compact interstitial pores. | profatilova
pores_per_mm2 | pores | mm^-2 | BSE | Number of discrete pore objects per mm^2. | Pore number density. | underwood
pore_chord_h_um | pores | um | BSE | Mean horizontal chord through pores. | Lateral pore width. | underwood
pore_chord_v_um | pores | um | BSE | Mean vertical chord through pores. | Through-plane pore height. | underwood
pore_anisotropy | pores | 1 | BSE | pore_chord_h_um / pore_chord_v_um. | Pore shape anisotropy; >1 = laterally elongated (pressing signature). | underwood
pore_depth_cv | pores | 1 | BSE | CV of pore fraction across 8 depth bands. | Porosity non-uniformity through the electrode thickness. | profatilova
pore_depth_slope | pores | 1 | BSE | Least-squares slope of pore fraction vs normalised depth band. | Porosity gradient across the section. | profatilova
crack_len_density | pores | um^-1 | BSE | Skeleton length of crack-class pores per image area. | Crack density per unit area. | hildebrand
si_pore_dist_mean_um | si_pore | um | BSE | Area-weighted mean over particles of the mean distance from particle pixels to the nearest pore pixel. | How far Si sits from pore space on average. | underwood
ring_porosity_250nm | si_pore | 1 | BSE | Pore fraction in the 10 px (~250 nm) ring around all Si particles. | Void space immediately adjacent to Si - expansion room. | profatilova
ring_porosity_500nm | si_pore | 1 | BSE | Pore fraction in the 10-20 px (~250-500 nm) ring around all Si particles. | Void space in the near neighbourhood of Si. | profatilova
si_no_pore_share | si_pore | 1 | BSE | Share of particles whose nearest pore is more than 0.5 um away. | Si particles fully embedded in graphite. | profatilova
corr_len_pore_um | spatial | um | BSE | Distance where the normalised two-point correlation of the pore phase drops below 1/e. | Pore spatial correlation length. | torquato
corr_len_si_um | spatial | um | BSE | Same for the silicon phase. | Si spatial correlation length. | torquato
corr_len_gr_um | spatial | um | BSE | Same for the graphite phase. | Graphite correlation length. | torquato
lineal_path_pore_um | spatial | um | BSE | Mean uninterrupted pore run along horizontal lines (lineal-path integral). | Characteristic connected-pore length. | torquato
si_clarkevans_R | spatial | 1 | BSE | Observed/expected nearest-centroid distance vs random, Donnelly edge correction. | <1 clustered, ~1 random, >1 ordered Si dispersion. | clarkevans
pore_patchiness_cv | spatial | 1 | BSE | CV of pore fraction across 6 vertical strips. | Lateral porosity patchiness. | torquato
si_patchiness_cv | spatial | 1 | BSE | CV of Si fraction across 6 vertical strips. | Lateral Si patchiness. | torquato
inlens_edge_density | texture | 1 | Inlens | Mean gradient magnitude of the Inlens image (normalised units/px). | Surface fine-crack / edge density. | bigun
inlens_bulk_texture | texture | 1 | Inlens | Std of Inlens grey level inside the graphite class. | Surface texture roughness of the bulk. | bigun
etd_roughness | texture | 1 | ETD | RMS gradient magnitude of the ETD/SE topography image. | Topographic roughness proxy. | bigun
bse_bulk_texture | texture | 1 | BSE | Std of BSE grey level inside the graphite class. | Compositional micro-texture of the graphite. | bigun
tau_x | transport | 1 | BSE | Diffusive tortuosity proxy along x: steady-state Laplace solve on the 8x-downsampled pore mask; tau = phi / (D_eff/D0). NaN when pores do not percolate in 2D. | PROXY ONLY - a 2D section at ~10% visible porosity cannot give a reliable 3D tortuosity. | shen
tau_y | transport | 1 | BSE | Same along y (through-plane). | PROXY ONLY - see tau_x. | shen
pore_percolates_x | transport | bool | BSE | Whether the pore phase connects left to right on the 8x-downsampled mask. | 2D pore percolation flag for the tortuosity proxy. | shen
pore_percolates_y | transport | bool | BSE | Whether the pore phase connects top to bottom. | 2D pore percolation flag. | shen
pore_largest_cc_frac | transport | 1 | BSE | Area of the largest connected pore component / total pore area. | How connected the pore space is inside the 2D section. | shen

## Dropped
feature | reason
si_share_of_solid | duplicate of silicon_frac (¦r¦>0.9)
si_per_mm2 | duplicate of silicon_frac (¦r¦>0.9)
si_d90_um | left/right corr 0.19 < 0.5
si_d99_um | left/right corr -0.10 < 0.5
si_dmax_um | left/right corr 0.01 < 0.5
si_d50_area_um | left/right corr 0.08 < 0.5
si_large_area_frac | left/right corr 0.20 < 0.5
si_aspect | left/right corr -0.00 < 0.5
si_sv | left/right corr 0.42 < 0.5
si_cracked_share | left/right corr nan (unrepeatable: one/both halves constant)
gr_chord_v_um | duplicate of gr_chord_h_um (¦r¦>0.9)
gr_sv | left/right corr 0.36 < 0.5
pore_thick_d90_um | duplicate of pore_thick_d50_um (¦r¦>0.9)
crack_frac | left/right corr 0.26 < 0.5
compact_pore_frac | left/right corr 0.21 < 0.5
pore_chord_h_um | duplicate of pore_frac (¦r¦>0.9)
pore_chord_v_um | duplicate of pore_frac (¦r¦>0.9)
pore_anisotropy | left/right corr 0.48 < 0.5
pore_depth_cv | left/right corr -0.05 < 0.5
pore_depth_slope | left/right corr 0.08 < 0.5
crack_len_density | left/right corr 0.47 < 0.5
si_pore_dist_mean_um | left/right corr 0.16 < 0.5
si_no_pore_share | left/right corr 0.34 < 0.5
corr_len_pore_um | duplicate of pore_thick_d50_um (¦r¦>0.9)
corr_len_si_um | left/right corr 0.02 < 0.5
lineal_path_pore_um | duplicate of pore_frac (¦r¦>0.9)
pore_patchiness_cv | left/right corr 0.33 < 0.5
si_patchiness_cv | left/right corr 0.27 < 0.5
tau_x | left/right corr nan (unrepeatable: one/both halves constant)
tau_y | left/right corr nan (unrepeatable: one/both halves constant)
pore_percolates_x | constant or >50% missing
pore_percolates_y | constant or >50% missing
pore_largest_cc_frac | duplicate of large_gap_frac (¦r¦>0.9)

## Repeatability
feature | lr_corr | lr_mad | rel_mad
pore_frac | 0.8721171 | 0.008199811 | 0.07488851
graphite_frac | 0.6954822 | 0.01950901 | 0.02386052
silicon_frac | 0.74134 | 0.01815848 | 0.2491585
si_share_of_solid | 0.7318381 | 0.02011143 | 0.2463474
si_per_mm2 | 0.9136187 | 12826.36 | 0.2675194
si_d10_um | 0.5019632 | 0.02198519 | 0.0590127
si_d50_um | 0.6995032 | 0.1099285 | 0.1530861
si_d90_um | 0.1900176 | 0.6408803 | 0.2695169
si_d99_um | -0.1027212 | 0.9201065 | 0.1777466
si_dmax_um | 0.01082846 | 1.490908 | 0.2089236
si_d50_area_um | 0.07535155 | 0.7455144 | 0.233178
si_large_area_frac | 0.1959707 | 0.1151305 | 0.1608618
si_solidity | 0.6015853 | 0.01437261 | 0.01609054
si_aspect | -0.003784984 | 0.1302222 | 0.08457582
si_sv | 0.4196653 | 0.5368447 | 0.2497385
si_cracked_share |  | 0 | 0
gr_chord_h_um | 0.7319319 | 0.343166 | 0.09287074
gr_chord_v_um | 0.7207115 | 0.287769 | 0.0933155
gr_chord_ratio_hv | 0.6076047 | 0.03585904 | 0.03002919
gr_st_coherence | 0.95303 | 0.002133291 | 0.02021797
gr_sv | 0.3587018 | 0.04657888 | 0.07560464
pore_thick_d10_um | 0.5249867 | 0.002004276 | 0.03805171
pore_thick_d50_um | 0.5828037 | 0.02757877 | 0.1040893
pore_thick_d90_um | 0.5988889 | 0.1530657 | 0.1634468
large_gap_frac | 0.7260798 | 0.01205259 | 1.134184
crack_frac | 0.2588911 | 0.007226637 | 0.1624191
compact_pore_frac | 0.2090986 | 0.009547304 | 0.1755886
pores_per_mm2 | 0.6297356 | 16125.76 | 0.1018741
pore_chord_h_um | 0.716121 | 0.05247156 | 0.07963481
pore_chord_v_um | 0.6550657 | 0.04650844 | 0.08319996
pore_anisotropy | 0.4778983 | 0.04191682 | 0.03556876
pore_depth_cv | -0.05201792 | 0.09329933 | 0.4724836
pore_depth_slope | 0.08183893 | 0.04111309 | 1.671695
crack_len_density | 0.4664256 | 0.0161784 | 0.13704
si_pore_dist_mean_um | 0.1625841 | 0.1227436 | 0.1224703
ring_porosity_250nm | 0.6839969 | 0.01526328 | 0.1774693
ring_porosity_500nm | 0.6199872 | 0.02292949 | 0.1137174
si_no_pore_share | 0.3394675 | 0.0600706 | 0.3159807
corr_len_pore_um | 0.6246093 | 0.0758066 | 0.1175001
corr_len_si_um | 0.0199394 | 0.3306461 | 0.2062379
corr_len_gr_um | 0.5287719 | 0.1258063 | 0.1285006
lineal_path_pore_um | 0.716121 | 0.05247156 | 0.07963481
si_clarkevans_R | 0.5947196 | 0.03984347 | 0.05769369
pore_patchiness_cv | 0.329545 | 0.0427739 | 0.3769396
si_patchiness_cv | 0.2673942 | 0.1480307 | 0.4621274
inlens_edge_density | 0.961996 | 0.001460551 | 0.03403725
inlens_bulk_texture | 0.9296212 | 2.902645 | 0.06064496
etd_roughness | 0.9637841 | 0.0008696359 | 0.0270005
bse_bulk_texture | 0.9839062 | 0.2429738 | 0.0191293
tau_x
tau_y
pore_percolates_x |  | 0 | 0
pore_percolates_y |  | 0 | 0
pore_largest_cc_frac | 0.5828663 | 0.04181657 | 0.653083
gr_st_orient_deg | 0.7708893 | 4.560554 | 0.6419379
pore_percolates_x |  | 0 | 0
pore_percolates_y |  | 0 | 0